## pdf_output
bertrandite6080bertrandite6080bertrandite6080bertrandite6080bertrandite6080bertrandite6080bertrandite6080bertrandite6080bertrandite6080bertrandite6080bertrandite6080bertrandite6080
| #52 | #53 | #54 | #55 | #56 | #57 | #58 | #59 | #60 | #61 | #62 | #63
Ox | bertrandite6080bertrandite6080bertrandite6080bertrandite6080bertrandite6080bertrandite6080bertrandite6080bertrandite6080bertrandite6080bertrandite6080bertrandite6080bertrandite6080 #52: Wt; bertrandite6080bertrandite6080bertrandite6080bertrandite6080bertrandite6080bertrandite6080bertrandite6080bertrandite6080bertrandite6080bertrandite6080bertrandite6080bertrandite6080 #53: Percents; bertrandite6080bertrandite6080bertrandite6080bertrandite6080bertrandite6080bertrandite6080bertrandite6080bertrandite6080bertrandite6080bertrandite6080bertrandite6080bertrandite6080 #54: Average; bertrandite6080bertrandite6080bertrandite6080bertrandite6080bertrandite6080bertrandite6080bertrandite6080bertrandite6080bertrandite6080bertrandite6080bertrandite6080bertrandite6080 #55: Standard; bertrandite6080bertrandite6080bertrandite6080bertrandite6080bertrandite6080bertrandite6080bertrandite6080bertrandite6080bertrandite6080bertrandite6080bertrandite6080bertrandite6080 #56: Dev
Na2O | 0.06 | 0.09 | 0.04 | 0.06 | 0.04 | 0.08 | 0.04 | 0.02 | 0.01 | 0.03 | 0.04 | 0.03 | 0.05 | 0.02
Al2O3 | 0 | 0 | 0.01 | 0.01 | 0 | 0 | 0.02 | 0 | 0.03 | 0.03 | 0 | 0 | 0.01 | 0.01
SiO2 | 49.35 | 47.51 | 49.18 | 46.85 | 47.75 | 48.24 | 47.95 | 47.51 | 47.55 | 47.65 | 47.64 | 48.32 | 47.96 | 0.69
K2O | 0.01 | 0 | 0 | 0 | 0.01 | 0.01 | 0 | 0.01 | 0 | 0.01 | 0 | 0 | 0 | 0.01
FeO | 0 | 0.03 | 0 | 0 | 0.02 | 0.08 | 0.03 | 0.06 | 0 | 0 | 0 | 0.03 | 0.02 | 0.03
BeO | 50.58 | 52.36 | 50.76 | 53.07 | 52.17 | 51.58 | 51.96 | 52.4 | 52.41 | 52.27 | 52.32 | 51.62 | 51.96 | 0.69
Totals | 100 | 100 | 100 | 100 | 100 | 100 | 100 | 100 | 100 | 100 | 100 | 100 | 100 | 0
Cation | Numbers | Normalized | to | 8 | O | Avg | Cation | # | Standard | Dev | Norm | Cation | #
Si | 1.792 | 1.72 | 1.785 | 1.694 | 1.729 | 1.75 | 1.737 | 1.72 | 1.721 | 1.725 | 1.725 | 1.752 | 1.738 | 0.027 | 2
Be | 4.413 | 4.555 | 4.427 | 4.609 | 4.539 | 4.495 | 4.522 | 4.557 | 4.556 | 4.546 | 4.549 | 4.495 | 4.522 | 0.054 | 4
Totals | 6.21 | 6.282 | 6.216 | 6.308 | 6.272 | 6.253 | 6.264 | 6.28 | 6.278 | 6.275 | 6.277 | 6.249 | 6.264 | 0.027
Be4Si2O7(OH)2
Be4.00Si2.00O7(OH)2
Xtal | bertrandite6080bertrandite6080bertrandite6080bertrandite6080bertrandite6080bertrandite6080bertrandite6080bertrandite6080bertrandite6080bertrandite6080bertrandite6080bertrandite6080 #52: El; bertrandite6080bertrandite6080bertrandite6080bertrandite6080bertrandite6080bertrandite6080bertrandite6080bertrandite6080bertrandite6080bertrandite6080bertrandite6080bertrandite6080 #53: Line; bertrandite6080bertrandite6080bertrandite6080bertrandite6080bertrandite6080bertrandite6080bertrandite6080bertrandite6080bertrandite6080bertrandite6080bertrandite6080bertrandite6080 #54: Pk(s); bertrandite6080bertrandite6080bertrandite6080bertrandite6080bertrandite6080bertrandite6080bertrandite6080bertrandite6080bertrandite6080bertrandite6080bertrandite6080bertrandite6080 #55: Bkg(s); bertrandite6080bertrandite6080bertrandite6080bertrandite6080bertrandite6080bertrandite6080bertrandite6080bertrandite6080bertrandite6080bertrandite6080bertrandite6080bertrandite6080 #56: Bkg(+); bertrandite6080bertrandite6080bertrandite6080bertrandite6080bertrandite6080bertrandite6080bertrandite6080bertrandite6080bertrandite6080bertrandite6080bertrandite6080bertrandite6080 #57: Bkg(-); bertrandite6080bertrandite6080bertrandite6080bertrandite6080bertrandite6080bertrandite6080bertrandite6080bertrandite6080bertrandite6080bertrandite6080bertrandite6080bertrandite6080 #58: Standards
TAP | bertrandite6080bertrandite6080bertrandite6080bertrandite6080bertrandite6080bertrandite6080bertrandite6080bertrandite6080bertrandite6080bertrandite6080bertrandite6080bertrandite6080 #52: Na; bertrandite6080bertrandite6080bertrandite6080bertrandite6080bertrandite6080bertrandite6080bertrandite6080bertrandite6080bertrandite6080bertrandite6080bertrandite6080bertrandite6080 #53: Ka; bertrandite6080bertrandite6080bertrandite6080bertrandite6080bertrandite6080bertrandite6080bertrandite6080bertrandite6080bertrandite6080bertrandite6080bertrandite6080bertrandite6080 #54: 20; bertrandite6080bertrandite6080bertrandite6080bertrandite6080bertrandite6080bertrandite6080bertrandite6080bertrandite6080bertrandite6080bertrandite6080bertrandite6080bertrandite6080 #55: 10; bertrandite6080bertrandite6080bertrandite6080bertrandite6080bertrandite6080bertrandite6080bertrandite6080bertrandite6080bertrandite6080bertrandite6080bertrandite6080bertrandite6080 #56: 600; bertrandite6080bertrandite6080bertrandite6080bertrandite6080bertrandite6080bertrandite6080bertrandite6080bertrandite6080bertrandite6080bertrandite6080bertrandite6080bertrandite6080 #57: -600; bertrandite6080bertrandite6080bertrandite6080bertrandite6080bertrandite6080bertrandite6080bertrandite6080bertrandite6080bertrandite6080bertrandite6080bertrandite6080bertrandite6080 #58: albite-Cr
TAP | bertrandite6080bertrandite6080bertrandite6080bertrandite6080bertrandite6080bertrandite6080bertrandite6080bertrandite6080bertrandite6080bertrandite6080bertrandite6080bertrandite6080 #52: Si; bertrandite6080bertrandite6080bertrandite6080bertrandite6080bertrandite6080bertrandite6080bertrandite6080bertrandite6080bertrandite6080bertrandite6080bertrandite6080bertrandite6080 #53: Ka; bertrandite6080bertrandite6080bertrandite6080bertrandite6080bertrandite6080bertrandite6080bertrandite6080bertrandite6080bertrandite6080bertrandite6080bertrandite6080bertrandite6080 #54: 20; bertrandite6080bertrandite6080bertrandite6080bertrandite6080bertrandite6080bertrandite6080bertrandite6080bertrandite6080bertrandite6080bertrandite6080bertrandite6080bertrandite6080 #55: 10; bertrandite6080bertrandite6080bertrandite6080bertrandite6080bertrandite6080bertrandite6080bertrandite6080bertrandite6080bertrandite6080bertrandite6080bertrandite6080bertrandite6080 #56: 600; bertrandite6080bertrandite6080bertrandite6080bertrandite6080bertrandite6080bertrandite6080bertrandite6080bertrandite6080bertrandite6080bertrandite6080bertrandite6080bertrandite6080 #57: -600; bertrandite6080bertrandite6080bertrandite6080bertrandite6080bertrandite6080bertrandite6080bertrandite6080bertrandite6080bertrandite6080bertrandite6080bertrandite6080bertrandite6080 #58: kyanite
TAP | bertrandite6080bertrandite6080bertrandite6080bertrandite6080bertrandite6080bertrandite6080bertrandite6080bertrandite6080bertrandite6080bertrandite6080bertrandite6080bertrandite6080 #52: Al; bertrandite6080bertrandite6080bertrandite6080bertrandite6080bertrandite6080bertrandite6080bertrandite6080bertrandite6080bertrandite6080bertrandite6080bertrandite6080bertrandite6080 #53: Ka; bertrandite6080bertrandite6080bertrandite6080bertrandite6080bertrandite6080bertrandite6080bertrandite6080bertrandite6080bertrandite6080bertrandite6080bertrandite6080bertrandite6080 #54: 20; bertrandite6080bertrandite6080bertrandite6080bertrandite6080bertrandite6080bertrandite6080bertrandite6080bertrandite6080bertrandite6080bertrandite6080bertrandite6080bertrandite6080 #55: 10; bertrandite6080bertrandite6080bertrandite6080bertrandite6080bertrandite6080bertrandite6080bertrandite6080bertrandite6080bertrandite6080bertrandite6080bertrandite6080bertrandite6080 #56: 600; bertrandite6080bertrandite6080bertrandite6080bertrandite6080bertrandite6080bertrandite6080bertrandite6080bertrandite6080bertrandite6080bertrandite6080bertrandite6080bertrandite6080 #57: -600; bertrandite6080bertrandite6080bertrandite6080bertrandite6080bertrandite6080bertrandite6080bertrandite6080bertrandite6080bertrandite6080bertrandite6080bertrandite6080bertrandite6080 #58: kyanite
PET | bertrandite6080bertrandite6080bertrandite6080bertrandite6080bertrandite6080bertrandite6080bertrandite6080bertrandite6080bertrandite6080bertrandite6080bertrandite6080bertrandite6080 #52: K; bertrandite6080bertrandite6080bertrandite6080bertrandite6080bertrandite6080bertrandite6080bertrandite6080bertrandite6080bertrandite6080bertrandite6080bertrandite6080bertrandite6080 #53: Ka; bertrandite6080bertrandite6080bertrandite6080bertrandite6080bertrandite6080bertrandite6080bertrandite6080bertrandite6080bertrandite6080bertrandite6080bertrandite6080bertrandite6080 #54: 20; bertrandite6080bertrandite6080bertrandite6080bertrandite6080bertrandite6080bertrandite6080bertrandite6080bertrandite6080bertrandite6080bertrandite6080bertrandite6080bertrandite6080 #55: 10; bertrandite6080bertrandite6080bertrandite6080bertrandite6080bertrandite6080bertrandite6080bertrandite6080bertrandite6080bertrandite6080bertrandite6080bertrandite6080bertrandite6080 #56: 600; bertrandite6080bertrandite6080bertrandite6080bertrandite6080bertrandite6080bertrandite6080bertrandite6080bertrandite6080bertrandite6080bertrandite6080bertrandite6080bertrandite6080 #57: -600; bertrandite6080bertrandite6080bertrandite6080bertrandite6080bertrandite6080bertrandite6080bertrandite6080bertrandite6080bertrandite6080bertrandite6080bertrandite6080bertrandite6080 #58: kspar-OR1
LIF | bertrandite6080bertrandite6080bertrandite6080bertrandite6080bertrandite6080bertrandite6080bertrandite6080bertrandite6080bertrandite6080bertrandite6080bertrandite6080bertrandite6080 #52: Fe; bertrandite6080bertrandite6080bertrandite6080bertrandite6080bertrandite6080bertrandite6080bertrandite6080bertrandite6080bertrandite6080bertrandite6080bertrandite6080bertrandite6080 #53: Ka; bertrandite6080bertrandite6080bertrandite6080bertrandite6080bertrandite6080bertrandite6080bertrandite6080bertrandite6080bertrandite6080bertrandite6080bertrandite6080bertrandite6080 #54: 20; bertrandite6080bertrandite6080bertrandite6080bertrandite6080bertrandite6080bertrandite6080bertrandite6080bertrandite6080bertrandite6080bertrandite6080bertrandite6080bertrandite6080 #55: 10; bertrandite6080bertrandite6080bertrandite6080bertrandite6080bertrandite6080bertrandite6080bertrandite6080bertrandite6080bertrandite6080bertrandite6080bertrandite6080bertrandite6080 #56: 500; bertrandite6080bertrandite6080bertrandite6080bertrandite6080bertrandite6080bertrandite6080bertrandite6080bertrandite6080bertrandite6080bertrandite6080bertrandite6080bertrandite6080 #57: -500; bertrandite6080bertrandite6080bertrandite6080bertrandite6080bertrandite6080bertrandite6080bertrandite6080bertrandite6080bertrandite6080bertrandite6080bertrandite6080bertrandite6080 #58: fayalite