## pdf_output
siderite R040034
| #61 | #62 | #63 | #64 | #65 | #66 | #67 | #68 | #69 | #70 | #71 | #72 | #73 | #74 | #75 | #76 | #77 | #78 | #79 | #80
Ox | Wt | Percents | Average | Standard | Dev | [15 empty] | average | stdev
FeO | 47.9 | 48.86 | 48.94 | 48.48 | 49.09 | 48.27 | 48.13 | 47.91 | 47.66 | 47.99 | 46.63 | 47.3 | 45.85 | 45.34 | 45.4 | 46.99 | 45.44 | 46.63 | 47.52 | 45.38 | 47.29 | 1.23
MgO | 8.26 | 8.1 | 7.86 | 7.82 | 7.64 | 7.73 | 8.33 | 8.44 | 8.27 | 8.47 | 8.36 | 8.44 | 9.99 | 10.3 | 9.89 | 9.72 | 9.9 | 9.63 | 9.55 | 9.41 | 8.8 | 0.86
MnO | 2.2 | 2.06 | 2.02 | 2.09 | 2.21 | 2.05 | 2.18 | 2.05 | 2.25 | 2.67 | 2.52 | 2.32 | 2.18 | 2.24 | 2.14 | 2.34 | 2.4 | 2.45 | 2.32 | 2.33 | 2.25 | 0.17
CaO | 0.49 | 0.53 | 0.47 | 0.37 | 0.42 | 0.42 | 0.53 | 0.4 | 0.46 | 0.44 | 0.52 | 0.51 | 0.47 | 0.48 | 0.47 | 0.61 | 0.55 | 0.53 | 0.58 | 0.53 | 0.49 | 0.06
BaO | 0 | 0 | 0 | 0.18 | 0.24 | 0.06 | 0.03 | 0 | 0 | 0 | 0 | 0 | 0.12 | 0.03 | 0.03 | 0.12 | 0.32 | 0.4 | 0.15 | 0.09 | 0.09 | 0.11 | not present in the wds scan
SrO | 0.13 | 0 | 0 | 0 | 0 | 0.07 | 0 | 0 | 0.02 | 0.04 | 0 | 0 | 0.11 | 0 | 0 | 0 | 0 | 0 | 0 | 0.07 | 0.02 | 0.04 | not present in the wds scan
Na2O | 0.02 | 0.01 | 0 | 0.02 | 0 | 0 | 0.02 | 0.01 | 0 | 0.03 | 0 | 0 | 0.06 | 0 | 0 | 0 | 0 | 0 | 0 | 0.04 | 0.01 | 0.02 | not present in the wds scan
CO2 | 40.99 | 40.43 | 40.72 | 41.03 | 40.4 | 41.4 | 40.78 | 41.2 | 41.32 | 40.36 | 41.98 | 41.44 | 41.22 | 41.62 | 42.07 | 40.21 | 41.38 | 40.36 | 39.87 | 42.14 | 41.05 | 0.63 | estimated by difference
Totals | 100 | 100 | 100 | 100 | 100 | 100 | 100 | 100 | 100 | 100 | 100 | 100 | 100 | 100 | 100 | 100 | 100 | 100 | 100 | 100 | 100 | 0
Cation | Numbers | Normalized | to | 3 | O | [15 empty] | average | stdev | in formula
Fe | 0.721 | 0.74 | 0.739 | 0.73 | 0.746 | 0.724 | 0.725 | 0.718 | 0.714 | 0.726 | 0.693 | 0.707 | 0.683 | 0.672 | 0.67 | 0.709 | 0.677 | 0.703 | 0.72 | 0.671 | 0.71 | 0.024 | 0.7171717
Mg | 0.221 | 0.219 | 0.212 | 0.21 | 0.207 | 0.207 | 0.224 | 0.225 | 0.221 | 0.229 | 0.221 | 0.225 | 0.266 | 0.272 | 0.26 | 0.261 | 0.263 | 0.259 | 0.258 | 0.248 | 0.235 | 0.022 | 0.2373737
Mn | 0.033 | 0.032 | 0.031 | 0.032 | 0.034 | 0.031 | 0.033 | 0.031 | 0.034 | 0.041 | 0.038 | 0.035 | 0.033 | 0.034 | 0.032 | 0.036 | 0.036 | 0.037 | 0.036 | 0.035 | 0.034 | 0.003 | 0.03434343
Ca | 0.009 | 0.01 | 0.009 | 0.007 | 0.008 | 0.008 | 0.01 | 0.008 | 0.009 | 0.008 | 0.01 | 0.01 | 0.009 | 0.009 | 0.009 | 0.012 | 0.01 | 0.01 | 0.011 | 0.01 | 0.009 | 0.001 | 0.009090909
Ba | 0 | 0 | 0 | 0.001 | 0.002 | 0 | 0 | 0 | 0 | 0 | 0 | 0 | 0.001 | 0 | 0 | 0.001 | 0.002 | 0.003 | 0.001 | 0.001 | 0.001 | 0.001
Na | 0.001 | 0 | 0 | 0.001 | 0 | 0 | 0.001 | 0 | 0 | 0.001 | 0 | 0 | 0.002 | 0 | 0 | 0 | 0 | 0 | 0 | 0.002 | 0 | 0.001
Sr | 0.001 | 0 | 0 | 0 | 0 | 0.001 | 0 | 0 | 0 | 0 | 0 | 0 | 0.001 | 0 | 0 | 0 | 0 | 0 | 0 | 0.001 | 0 | 0
C | 1.007 | 0.999 | 1.004 | 1.009 | 1.002 | 1.014 | 1.003 | 1.009 | 1.011 | 0.997 | 1.019 | 1.011 | 1.003 | 1.007 | 1.014 | 0.991 | 1.006 | 0.994 | 0.987 | 1.017 | 1.005 | 0.008 | 1
Totals | 1.994 | 2.001 | 1.996 | 1.991 | 1.998 | 1.986 | 1.997 | 1.992 | 1.989 | 2.003 | 1.981 | 1.988 | 1.998 | 1.993 | 1.986 | 2.009 | 1.994 | 2.006 | 2.013 | 1.984 | 1.995 | 0.008
|  |  | ideal |  | FeCO3
|  |  | measured |  | (Fe0.72Mg0.24Mn0.03Ca0.01)Σ=1C1.00O3 | [6 empty] | CO2 estimated by difference
Xtal | El | Line | Pk(s) | Bkg(s) | Bkg(+) | Bkg(-) | Standards
TAP | Na | Ka | 20 | 10 | 500 | -500 | albite-Cr
TAP | Mg | Ka | 20 | 10 | 600 | -600 | mgcarb1
PET | Ca | Ka | 20 | 10 | 600 | -600 | dolom-s
PET | Sr | La | 20 | 10 | 600 | -600 | srcarb1
LIF | Ba | La | 20 | 10 | 500 | -500 | barite2
LIF | Fe | Ka | 20 | 10 | 500 | -500 | fayalite
LIF | Mn | Ka | 20 | 10 | 500 | -500 | mncarb1