## pdf_output
| tilasite60618 | tilasite60618 | tilasite60618 | tilasite60618 | tilasite60618 | tilasite60618 | tilasite60618 | tilasite60618 | tilasite60618 | tilasite60618 | tilasite60618 | tilasite60618
| #13 | #14 | #15 | #16 | #17 | #18 | #19 | #20 | #21 | #22 | #23 | #24
Ox | Wt | Percents | Average | Standard | Dev | [7 empty] | average | stdev
As2O5 | 49.28 | 49.7 | 50.51 | 49.52 | 49.52 | 49.63 | 49.54 | 49.28 | 49.02 | 49.1 | 49.22 | 48.45 | 49.3975 | 0.4881714
P2O5 | 0.05 | 0.14 | 0.24 | 0.24 | 0.22 | 0.2 | 0.19 | 0.24 | 0.25 | 0.3 | 0.19 | 0.09 | 0.1958333 | 0.07128156
CaO | 24.58 | 24.64 | 24.48 | 24.57 | 24.69 | 24.46 | 24.49 | 24.47 | 24.35 | 24.77 | 24.49 | 24.36 | 24.52917 | 0.1260922
MgO | 17.17 | 17.24 | 17.23 | 17.29 | 17.33 | 17.19 | 17.16 | 17.29 | 17.22 | 17.25 | 17.14 | 17.1 | 17.2175 | 0.06810754
FeO | 0.29 | 0.34 | 0.39 | 0.35 | 0.35 | 0.27 | 0.33 | 0.2 | 0.35 | 0.36 | 0.44 | 0.45 | 0.3433333 | 0.06893123
F | 8.049218 | 7.703758 | 8.481043 | 8.999233 | 8.066491 | 7.77285 | 8.11831 | 7.962853 | 8.843776 | 8.187402 | 9.206509 | 7.738304 | 8.26081225 | 0.5086878
Totals* | 96.03 | 96.52 | 97.76 | 97.18 | 96.78 | 96.25 | 96.41 | 96.09 | 96.31 | 96.52 | 96.81 | 94.93 | 96.46583 | 0.6856909
* = totals adjusted for F2=-O
Cation numbers normalized for 4.5 O | [12 empty] | average | stdev | in formula
As | 0.9935696 | 0.9939466 | 1.00057 | 0.9904792 | 0.9892524 | 0.9950032 | 0.9940561 | 0.9902779 | 0.9886517 | 0.9842454 | 0.9906436 | 0.9870403 | 0.991478 | 0.004267096 | 0.99
P | 0.001632318 | 0.004533587 | 0.007698192 | 0.007772904 | 0.007116336 | 0.006492583 | 0.006173277 | 0.007809171 | 0.00816427 | 0.009737567 | 0.006192083 | 0.002968868 | 0.006357596 | 0.002303942 | 0.01
Ca | 1.015588 | 1.009847 | 0.9937787 | 1.007112 | 1.010778 | 1.004951 | 1.007052 | 1.007693 | 1.006415 | 1.017551 | 1.010119 | 1.017013 | 1.008991 | 0.006393762 | 1
Mg | 0.987055 | 0.9830767 | 0.973193 | 0.9860597 | 0.9871168 | 0.9826516 | 0.9817834 | 0.9906605 | 0.9902541 | 0.9859491 | 0.9836263 | 0.9933006 | 0.9853939 | 0.005207222 | 0.99
Fe | 0.009352259 | 0.01087618 | 0.01235736 | 0.01119757 | 0.0111837 | 0.008658345 | 0.01059156 | 0.006428465 | 0.01129091 | 0.01154291 | 0.01416509 | 0.01466373 | 0.01102567 | 0.002236209 | 0.01
Totals | 3.007197 | 3.00228 | 2.987597 | 3.002622 | 3.005447 | 2.997756 | 2.999656 | 3.002869 | 3.004776 | 3.009026 | 3.004746 | 3.014986 | 3.003247 | 0.006644571
F | 0.9816578 | 0.9319404 | 1.016245 | 1.088802 | 0.9747427 | 0.9426258 | 0.9853701 | 0.9679077 | 1.078913 | 0.992766 | 1.120856 | 0.9535989 | 1.002952 | 0.06121959 | 1
|  |  | ideal |  |  | CaMg(AsO4)F
|  |  | measured |  |  | Ca1.00(Mg0.99Fe0.01)Σ=1((As0.99P0.01)Σ=1O4)F1.00
Xtal | El | Line | Pk(s) | Bkg(s) | Bkg(+) | Bkg(-) | Standards
TAP | F | Ka | 20 | 10 | 800 | -800 | MgF2
TAP | Na | Ka | 20 | 10 | 600 | -600 | albite-Cr
TAP | Si | Ka | 20 | 10 | 600 | -600 | diopside
TAP | As | La | 20 | 10 | 600 | -600 | as
TAP | Mg | Ka | 20 | 10 | 600 | -600 | diopside
TAP | Al | Ka | 20 | 10 | 600 | -600 | anor-hk
PET | P | Ka | 20 | 10 | 500 | -500 | apatite-s
PET | S | Ka | 20 | 10 | 250 | -250 | barite2
PET | Cl | Ka | 20 | 10 | 500 | -500 | scap-s
PET | K | Ka | 20 | 10 | 600 | -600 | kspar-OR1
PET | Ca | Ka | 20 | 10 | 500 | -500 | wollast
PET | Mn | Ka | 20 | 10 | 600 | -600 | rhod-791
LIF | Fe | Ka | 20 | 10 | 500 | -500 | fayalite