## El-Ox
Oxide
Point# | Comment | Al2O3 | TiO2 | Cr2O3 | ZnO | FeO | MnO | MgO | NiO | Total
21 | R120116 Galaxite | 59.61552 | 0.600253 | 0.112283 | 0.159878 | 19.08971 | 0.133426 | 18.90496 | 0.173669 | 98.789699
22 | R120116 Galaxite | 59.22504 | 0.574151 | 0.088944 | 0.047228 | 19.02764 | 0.123472 | 19.10678 | 0.161276 | 98.354531
23 | R120116 Galaxite | 59.34224 | 0.601624 | 0.102882 | 0.129723 | 18.97251 | 0.123617 | 19.08666 | 0.163584 | 98.52284
24 | R120116 Galaxite | 59.29919 | 0.582 | 0.107825 | 0.099659 | 18.9901 | 0.089738 | 18.9996 | 0.131798 | 98.29991
25 | R120116 Galaxite | 59.70169 | 0.576076 | 0.094545 | 0.096778 | 18.92345 | 0.129022 | 19.02847 | 0.1961 | 98.746131
26 | R120116 Galaxite | 59.46377 | 0.587257 | 0.111687 | 0.121064 | 19.07809 | 0.156787 | 19.2179 | 0.143681 | 98.880236
27 | R120116 Galaxite | 59.38772 | 0.577264 | 0.113984 | 0.050999 | 18.84772 | 0.118826 | 18.96755 | 0.227408 | 98.291471
28 | R120116 Galaxite | 59.47628 | 0.603793 | 0.106781 | 0.071631 | 18.95 | 0.118817 | 19.24939 | 0.187629 | 98.764321
29 | R120116 Galaxite | 59.56693 | 0.627352 | 0.123214 | 0.15604 | 18.99192 | 0.128307 | 19.29734 | 0.155123 | 99.046226
30 | R120116 Galaxite | 59.27908 | 0.603513 | 0.105026 | 0.095746 | 19.13801 | 0.154812 | 19.30175 | 0.185413 | 98.86335
31 | R120116 Galaxite | 59.482 | 0.585932 | 0.099298 | 0.055858 | 19.06197 | 0.102463 | 19.22284 | 0.182804 | 98.793165
32 | R120116 Galaxite | 59.54953 | 0.600889 | 0.112379 | 0.100594 | 19.03156 | 0.101555 | 19.24075 | 0.204559 | 98.941816
33 | R120116 Galaxite | 59.68887 | 0.576508 | 0.092045 | 0.10297 | 18.96798 | 0.093703 | 19.01279 | 0.187469 | 98.722335
34 | R120116 Galaxite | 59.92536 | 0.61205 | 0.101454 | 0.111617 | 19.05376 | 0.124419 | 19.14261 | 0.172888 | 99.244158
35 | R120116 Galaxite | 59.97544 | 0.581024 | 0.098479 | 0.06045 | 19.01981 | 0.146656 | 19.09519 | 0.205963 | 99.183012
36 | R120116 Galaxite | 59.76937 | 0.594158 | 0.091128 | 0.167197 | 18.85325 | 0.151237 | 19.10156 | 0.183146 | 98.911046
37 | R120116 Galaxite | 60.03612 | 0.599494 | 0.104584 | 0.115368 | 19.07401 | 0.142328 | 18.95576 | 0.177386 | 99.20505
38 | R120116 Galaxite | 59.73054 | 0.580422 | 0.114335 | 0.125932 | 19.01117 | 0.121329 | 18.81508 | 0.193043 | 98.691851
39 | R120116 Galaxite | 59.84059 | 0.591399 | 0.101825 | 0.151447 | 19.15945 | 0.129914 | 18.91449 | 0.182086 | 99.071201
40 | R120116 Galaxite | 59.60504 | 0.590161 | 0.107582 | 0.117587 | 18.9025 | 0.112238 | 18.84358 | 0.188669 | 98.467357
| Average | 59.598016 | 0.592266 | 0.104514 | 0.1068883 | 19.0072305 | 0.1251333 | 19.0752525 | 0.1801847 | 98.7894853
| Stdv. | 0.2357581 | 0.01389706 | 0.008869298 | 0.03639002 | 0.08478818 | 0.01921686 | 0.1488758 | 0.02197232 | 0.2901505
| Ideal formula |  | Mn2+Al2O4
| Empircal formula |  | (Mg0.74Fe0.24)Σ=0.98(Al1.82Fe3+0.17Ti0.01)Σ=2.00O4
Spinel, not galaxite

## Stat
[8 empty] | Weight% | [12 empty] | StdDev wt% | [11 empty] | Det.Lim ppm
DataSet/Point | X | Y | Z | Date | Point# | Distance (µ) | Comment | Al | Si | Ti | Cr | Zn | Fe | Mn | Mg | O | Ni | Co | V | Total | Al | Si | Ti | Cr | Zn | Fe | Mn | Mg | O | Ni | Co | V | Al | Si | Ti | Cr | Zn | Fe | Mn | Mg | O | Ni | Co | V
1 / 1 . | -13748 | 24748 | 622 | 2017-05-22 17:44 | 1 |  | R070591 Gahnite | 29.69421 | 0.034014 | 1e-05 | 0.012232 | 32.74263 | 2.82284 | 0.083436 | 0.110571 | 35.37589 |  |  |  | 100.8758 | 0.341598 | 0.015914 | -0.000116 | 0.01846 | 0.852489 | 0.125531 | 0.0462 | 0.024147 |  |  |  |  | 302 | 171 |  | 219 | 1558 | 557 | 504 | 215
2 / 1 . | -14305 | 25073 | 622 | 2017-05-22 17:47 | 2 |  | R070591 Gahnite | 29.41748 | 0.017389 | 0.006965 | 0.003781 | 32.51754 | 2.748554 | 0.100471 | 0.115554 | 35.04341 |  |  |  | 99.97115 | 0.33929 | 0.015685 | 0.018679 | 0.018367 | 0.848377 | 0.124516 | 0.045013 | 0.024411 |  |  |  |  | 300 | 179 | 222 | 220 | 1560 | 572 | 476 | 215
3 / 1 . | -14316 | 24998 | 625 | 2017-05-22 17:50 | 3 |  | R070591 Gahnite | 29.59804 | 0.011206 | 1e-05 | 0.001107 | 32.52604 | 2.788898 | 0.093391 | 0.135818 | 35.21601 |  |  |  | 100.3705 | 0.340947 | 0.01589 | -2.3e-05 | 0.018478 | 0.84867 | 0.124612 | 0.04617 | 0.024775 |  |  |  |  | 306 | 185 |  | 222 | 1566 | 546 | 497 | 203
4 / 1 . | -14072 | 25222 | 629 | 2017-05-22 17:54 | 4 |  | R070591 Gahnite | 29.55373 | 0.020599 | 1e-05 | 0.001016 | 32.83241 | 2.764891 | 0.08017 | 0.11326 | 35.23666 |  |  |  | 100.6027 | 0.340624 | 0.016209 | -6.4e-05 | 0.018408 | 0.854723 | 0.123776 | 0.04438 | 0.025142 |  |  |  |  | 298 | 183 |  | 221 | 1538 | 535 | 482 | 228
5 / 1 . | -13961 | 25270 | 629 | 2017-05-22 17:57 | 5 |  | R070591 Gahnite | 29.6439 | 0.01593 | 0.004836 | 1e-05 | 32.77712 | 2.736945 | 0.085407 | 0.129315 | 35.30486 |  |  |  | 100.6983 | 0.341516 | 0.01601 | 0.018499 | -0.00066 | 0.854001 | 0.124585 | 0.045393 | 0.024505 |  |  |  |  | 302 | 183 | 221 |  | 1553 | 578 | 492 | 204
6 / 1 . | -13991 | 25392 | 632 | 2017-05-22 18:00 | 6 |  | R070591 Gahnite | 29.55037 | 0.020908 | 0.000321 | 0.001937 | 32.63538 | 2.762602 | 0.108681 | 0.134398 | 35.208 |  |  |  | 100.4226 | 0.340523 | 0.016002 | 0.01847 | 0.018463 | 0.850503 | 0.124187 | 0.045089 | 0.025128 |  |  |  |  | 303 | 180 | 222 | 221 | 1534 | 551 | 472 | 211
7 / 1 . | -13980 | 25488 | 633 | 2017-05-22 18:04 | 7 |  | R070591 Gahnite | 29.57871 | 0.02694 | 1e-05 | 0.008583 | 32.67062 | 2.737484 | 0.09698 | 0.118967 | 35.2308 |  |  |  | 100.4691 | 0.340821 | 0.015867 | -0.00017 | 0.018562 | 0.851755 | 0.124377 | 0.044499 | 0.023903 |  |  |  |  | 306 | 175 |  | 221 | 1572 | 574 | 472 | 203
8 / 1 . | -13896 | 25607 | 634 | 2017-05-22 18:07 | 8 |  | R070591 Gahnite | 29.61481 | 0.023561 | 0.000964 | 0.001751 | 32.73141 | 2.790501 | 0.078496 | 0.134282 | 35.29132 |  |  |  | 100.6671 | 0.341047 | 0.015556 | 0.018774 | 0.018513 | 0.852427 | 0.125142 | 0.045931 | 0.024406 |  |  |  |  | 304 | 173 | 225 | 222 | 1545 | 564 | 504 | 198
9 / 1 . | -14115 | 25564 | 635 | 2017-05-22 18:10 | 9 |  | R070591 Gahnite | 29.27036 | 0.02959 | 0.008139 | 1e-05 | 32.90982 | 2.840899 | 0.091734 | 0.133544 | 35.05725 |  |  |  | 100.3413 | 0.338021 | 0.015773 | 0.0186 | -0.000221 | 0.856085 | 0.125716 | 0.045877 | 0.024977 |  |  |  |  | 296 | 172 | 221 |  | 1541 | 548 | 494 | 208
10 / 1 . | -14144 | 25419 | 632 | 2017-05-22 18:14 | 10 |  | R070591 Gahnite | 29.33036 | 0.026049 | 0.001925 | 0.006074 | 32.94413 | 2.735786 | 0.079388 | 0.131495 | 35.07858 |  |  |  | 100.3338 | 0.338504 | 0.016093 | 0.018516 | 0.018602 | 0.856858 | 0.124018 | 0.044986 | 0.024253 |  |  |  |  | 301 | 179 | 222 | 222 | 1563 | 569 | 491 | 198
11 / 1 . | -14182 | 25293 | 630 | 2017-05-22 18:17 | 11 |  | R070591 Gahnite | 29.31454 | 0.026137 | 0.001932 | 1e-05 | 32.56419 | 2.697188 | 0.07714 | 0.12104 | 34.95023 |  |  |  | 99.7524 | 0.338552 | 0.015411 | 0.018579 | 0 | 0.849579 | 0.123206 | 0.046617 | 0.024447 |  |  |  |  | 306 | 169 | 223 | 1.#INF | 1554 | 564 | 513 | 210
12 / 1 . | -14266 | 24648 | 621 | 2017-05-22 18:20 | 12 |  | R070591 Gahnite | 29.73323 | 0.018273 | 1e-05 | 1e-05 | 32.52273 | 2.795802 | 0.092608 | 0.126205 | 35.33842 |  |  |  | 100.6273 | 0.342311 | 0.015847 | -1.416676 | -2.6e-05 | 0.849169 | 0.125866 | 0.045311 | 0.024649 |  |  |  |  | 311 | 180 |  |  | 1581 | 578 | 486 | 210
13 / 1 . | -14213 | 24507 | 614 | 2017-05-22 18:23 | 13 |  | R070591 Gahnite | 29.63203 | 0.019266 | 1e-05 | 0.015702 | 32.96659 | 2.830654 | 0.089916 | 0.122674 | 35.37228 |  |  |  | 101.0491 | 0.34137 | 0.015884 | -2.1e-05 | 0.018628 | 0.857515 | 0.126269 | 0.045631 | 0.025293 |  |  |  |  | 300 | 180 |  | 220 | 1538 | 569 | 492 | 223
14 / 1 . | -13769 | 24467 | 615 | 2017-05-22 18:27 | 14 |  | R070591 Gahnite | 29.54032 | 0.00987 | 1e-05 | 0.013281 | 32.83416 | 2.75991 | 0.079058 | 0.141535 | 35.23547 |  |  |  | 100.6136 | 0.340447 | 0.01659 | -2.7e-05 | 0.018756 | 0.855446 | 0.124261 | 0.046594 | 0.024451 |  |  |  |  | 299 | 194 |  | 222 | 1606 | 556 | 512 | 192
15 / 1 . | -14757 | 24428 | 607 | 2017-05-22 18:30 | 15 |  | R070591 Gahnite | 29.42837 | 0.026612 | 0.004077 | 1e-05 | 32.47538 | 2.844159 | 0.090392 | 0.114125 | 35.07314 |  |  |  | 100.0563 | 0.339518 | 0.016185 | 0.018654 | -2.5e-05 | 0.847823 | 0.126367 | 0.046303 | 0.024283 |  |  |  |  | 311 | 179 | 223 |  | 1569 | 563 | 501 | 214
16 / 1 . | -14829 | 24530 | 608 | 2017-05-22 18:33 | 16 |  | R070591 Gahnite | 29.48276 | 0.028557 | 1e-05 | 0.000184 | 32.44593 | 2.849165 | 0.092752 | 0.11098 | 35.11395 |  |  |  | 100.1243 | 0.339754 | 0.016714 | -1.9e-05 | 0.019009 | 0.84707 | 0.125798 | 0.046884 | 0.02473 |  |  |  |  | 295 | 185 |  | 228 | 1585 | 544 | 507 | 224
17 / 1 . | -15083 | 24096 | 595 | 2017-05-22 18:36 | 17 |  | R070591 Gahnite | 29.46033 | 0.018597 | 1e-05 | 0.008686 | 32.46954 | 2.854099 | 0.078723 | 0.11266 | 35.09078 |  |  |  | 100.0934 | 0.339854 | 0.016555 | -2.6e-05 | 0.018953 | 0.84716 | 0.126086 | 0.047817 | 0.023796 |  |  |  |  | 310 | 189 |  | 226 | 1514 | 545 | 528 | 207
18 / 1 . | -15070 | 24078 | 595 | 2017-05-22 18:40 | 18 |  | R070591 Gahnite | 29.58717 | 0.018038 | 0.003212 | 0.008015 | 32.55769 | 2.782504 | 0.087649 | 0.123567 | 35.21563 |  |  |  | 100.3835 | 0.340754 | 0.016111 | 0.018885 | 0.018847 | 0.849223 | 0.125408 | 0.045616 | 0.0254 |  |  |  |  | 304 | 184 | 226 | 224 | 1576 | 578 | 493 | 225
19 / 1 . | -15405 | 24210 | 597 | 2017-05-22 18:43 | 19 |  | R070591 Gahnite | 29.40459 | 0.025057 | 0.004387 | 0.012341 | 32.84798 | 2.744292 | 0.107968 | 0.116974 | 35.12568 |  |  |  | 100.3893 | 0.339151 | 0.01656 | 0.018523 | 0.018891 | 0.854615 | 0.123709 | 0.045391 | 0.024723 |  |  |  |  | 298 | 185 | 221 | 224 | 1535 | 552 | 476 | 219
20 / 1 . | -15470 | 24149 | 592 | 2017-05-22 18:46 | 20 |  | R070591 Gahnite | 29.44871 | 0.035923 | 1e-05 | 0.002407 | 32.79187 | 2.743271 | 0.119788 | 0.121362 | 35.1621 |  |  |  | 100.4254 | 0.339854 | 0.016336 | -0.000173 | 0.018845 | 0.854585 | 0.123937 | 0.047205 | 0.025504 |  |  |  |  | 300 | 176 |  | 226 | 1560 | 552 | 493 | 227
21 / 1 . | 13054 | 27059 | 660 | 2017-05-22 18:50 | 21 |  | R120116 Galaxite | 31.55105 | 0.066034 | 0.359852 | 0.076823 | 0.128445 | 14.83853 | 0.103332 | 11.40022 | 40.2702 | 0.136476 |  |  | 98.93097 | 0.353123 | 0.016567 | 0.025469 | 0.018238 | 0.097192 | 0.344863 | 0.044871 | 0.348951 |  | 0.065437 |  |  | 289 | 161 | 203 | 197 | 1098 | 708 | 467 | 311 |  | 712
22 / 1 . | 12950 | 27095 | 661 | 2017-05-22 18:54 | 22 |  | R120116 Galaxite | 31.3444 | 0.063576 | 0.344204 | 0.060855 | 0.037943 | 14.79028 | 0.095623 | 11.52192 | 40.10501 | 0.126737 |  |  | 98.49055 | 0.351273 | 0.016294 | 0.025298 | 0.018359 | 0.099181 | 0.344093 | 0.043321 | 0.35229 |  | 0.062698 |  |  | 291 | 158 | 206 | 203 | 1173 | 706 | 451 | 309 |  | 682
23 / 1 . | 12874 | 27075 | 663 | 2017-05-22 18:58 | 23 |  | R120116 Galaxite | 31.40642 | 0.056029 | 0.360674 | 0.070391 | 0.104218 | 14.74743 | 0.095735 | 11.50979 | 40.16347 | 0.128551 |  |  | 98.6427 | 0.351886 | 0.016878 | 0.025732 | 0.018452 | 0.099055 | 0.34344 | 0.045096 | 0.352022 |  | 0.063142 |  |  | 286 | 171 | 208 | 201 | 1135 | 700 | 476 | 313 |  | 686
24 / 1 . | 12874 | 27029 | 663 | 2017-05-22 19:03 | 24 |  | R120116 Galaxite | 31.38364 | 0.058769 | 0.348909 | 0.073773 | 0.080065 | 14.7611 | 0.069498 | 11.45728 | 40.08902 | 0.103572 |  |  | 98.42563 | 0.351827 | 0.016764 | 0.025326 | 0.018232 | 0.100108 | 0.343592 | 0.04422 | 0.350652 |  | 0.06404 |  |  | 290 | 168 | 204 | 197 | 1162 | 676 | 484 | 319 |  | 713
25 / 1 . | 12893 | 26958 | 665 | 2017-05-22 19:07 | 25 |  | R120116 Galaxite | 31.59666 | 0.055914 | 0.345358 | 0.064687 | 0.077751 | 14.7093 | 0.099921 | 11.4747 | 40.28736 | 0.154103 |  |  | 98.86575 | 0.353406 | 0.016546 | 0.025504 | 0.018347 | 0.096613 | 0.342805 | 0.045 | 0.350933 |  | 0.062411 |  |  | 282 | 167 | 209 | 202 | 1120 | 714 | 471 | 310 |  | 661
26 / 1 . | 12827 | 26926 | 663 | 2017-05-22 19:11 | 26 |  | R120116 Galaxite | 31.47074 | 0.063401 | 0.352061 | 0.076416 | 0.097261 | 14.8295 | 0.121424 | 11.58893 | 40.30323 | 0.11291 |  |  | 99.01588 | 0.352403 | 0.01684 | 0.025365 | 0.018436 | 0.096605 | 0.344789 | 0.043913 | 0.354187 |  | 0.062891 |  |  | 289 | 166 | 204 | 199 | 1108 | 715 | 439 | 312 |  | 693
27 / 1 . | 12772 | 26903 | 666 | 2017-05-22 19:15 | 27 |  | R120116 Galaxite | 31.43049 | 0.053352 | 0.34607 | 0.077987 | 0.040972 | 14.65043 | 0.092025 | 11.43796 | 40.09761 | 0.178706 |  |  | 98.40561 | 0.352142 | 0.016626 | 0.025418 | 0.018417 | 0.098629 | 0.341927 | 0.045012 | 0.350003 |  | 0.062428 |  |  | 283 | 169 | 207 | 198 | 1165 | 690 | 477 | 308 |  | 645
28 / 1 . | 12673 | 26860 | 664 | 2017-05-22 19:19 | 28 |  | R120116 Galaxite | 31.47737 | 0.055779 | 0.361974 | 0.073059 | 0.057547 | 14.72994 | 0.092018 | 11.60792 | 40.28061 | 0.147446 |  |  | 98.88366 | 0.352605 | 0.016759 | 0.025579 | 0.018623 | 0.098488 | 0.3435 | 0.045612 | 0.354761 |  | 0.065362 |  |  | 287 | 170 | 204 | 203 | 1154 | 714 | 485 | 311 |  | 705
29 / 1 . | 12644 | 26806 | 665 | 2017-05-22 19:24 | 29 |  | R120116 Galaxite | 31.52534 | 0.061731 | 0.376098 | 0.084303 | 0.125361 | 14.76252 | 0.099368 | 11.63683 | 40.38484 | 0.121901 |  |  | 99.17829 | 0.352832 | 0.016784 | 0.025734 | 0.018455 | 0.09927 | 0.343402 | 0.0443 | 0.355468 |  | 0.064304 |  |  | 287 | 167 | 203 | 197 | 1126 | 698 | 462 | 308 |  | 706
30 / 1 . | 12605 | 26760 | 664 | 2017-05-22 19:28 | 30 |  | R120116 Galaxite | 31.373 | 0.063786 | 0.361806 | 0.071858 | 0.076921 | 14.87607 | 0.119895 | 11.63949 | 40.27127 | 0.145705 |  |  | 98.99981 | 0.3516 | 0.016415 | 0.025415 | 0.018704 | 0.099271 | 0.345459 | 0.043614 | 0.355633 |  | 0.066144 |  |  | 287 | 160 | 202 | 204 | 1153 | 704 | 436 | 309 |  | 716
31 / 1 . | 12643 | 26750 | 666 | 2017-05-22 19:32 | 31 |  | R120116 Galaxite | 31.48039 | 0.058876 | 0.351266 | 0.067939 | 0.044876 | 14.81697 | 0.079353 | 11.59191 | 40.28389 | 0.143654 |  |  | 98.91912 | 0.352635 | 0.016612 | 0.025655 | 0.018602 | 0.101119 | 0.34461 | 0.043497 | 0.354311 |  | 0.063274 |  |  | 286 | 166 | 210 | 204 | 1193 | 695 | 466 | 308 |  | 679
32 / 1 . | 12795 | 26733 | 665 | 2017-05-22 19:36 | 32 |  | R120116 Galaxite | 31.51613 | 0.056334 | 0.360233 | 0.076889 | 0.080816 | 14.79333 | 0.07865 | 11.60271 | 40.33649 | 0.160751 |  |  | 99.06233 | 0.352849 | 0.016531 | 0.025718 | 0.018533 | 0.097627 | 0.344323 | 0.04313 | 0.354529 |  | 0.061883 |  |  | 285 | 166 | 208 | 200 | 1131 | 715 | 462 | 301 |  | 650
33 / 1 . | 12818 | 26589 | 664 | 2017-05-22 19:40 | 33 |  | R120116 Galaxite | 31.58988 | 0.067023 | 0.345617 | 0.062977 | 0.082725 | 14.74391 | 0.072568 | 11.46524 | 40.28846 | 0.147321 |  |  | 98.86572 | 0.353463 | 0.016356 | 0.025492 | 0.018433 | 0.098711 | 0.343112 | 0.043642 | 0.350718 |  | 0.064361 |  |  | 289 | 157 | 209 | 203 | 1143 | 687 | 474 | 311 |  | 692
34 / 1 . | 12882 | 26450 | 664 | 2017-05-22 19:44 | 34 |  | R120116 Galaxite | 31.71503 | 0.063868 | 0.366924 | 0.069415 | 0.089672 | 14.81058 | 0.096357 | 11.54353 | 40.48955 | 0.135862 |  |  | 99.38079 | 0.354656 | 0.017199 | 0.025665 | 0.018768 | 0.102469 | 0.344177 | 0.043686 | 0.352948 |  | 0.062627 |  |  | 284 | 171 | 204 | 206 | 1186 | 678 | 456 | 311 |  | 675
35 / 1 . | 12960 | 26525 | 662 | 2017-05-22 19:49 | 35 |  | R120116 Galaxite | 31.74154 | 0.055552 | 0.348324 | 0.067379 | 0.048565 | 14.7842 | 0.113578 | 11.51493 | 40.46593 | 0.161854 |  |  | 99.30186 | 0.354704 | 0.016999 | 0.025431 | 0.018541 | 0.099747 | 0.343952 | 0.044707 | 0.352047 |  | 0.064033 |  |  | 289 | 174 | 207 | 204 | 1175 | 717 | 457 | 312 |  | 678
36 / 1 . | 12950 | 26649 | 664 | 2017-05-22 19:53 | 36 |  | R120116 Galaxite | 31.63248 | 0.06201 | 0.356198 | 0.06235 | 0.134325 | 14.65473 | 0.117126 | 11.51877 | 40.36179 | 0.143924 |  |  | 99.0437 | 0.353908 | 0.016738 | 0.025403 | 0.018301 | 0.098358 | 0.342299 | 0.044195 | 0.352237 |  | 0.064509 |  |  | 295 | 166 | 204 | 202 | 1109 | 728 | 446 | 314 |  | 696
37 / 1 . | 13128 | 26737 | 662 | 2017-05-22 19:57 | 37 |  | R120116 Galaxite | 31.77365 | 0.04702 | 0.359397 | 0.071556 | 0.092686 | 14.82633 | 0.110226 | 11.43085 | 40.45453 | 0.139397 |  |  | 99.30565 | 0.355289 | 0.0162 | 0.025631 | 0.018639 | 0.098089 | 0.344838 | 0.044075 | 0.349826 |  | 0.063578 |  |  | 295 | 167 | 206 | 203 | 1129 | 701 | 450 | 309 |  | 686
38 / 1 . | 13073 | 26829 | 664 | 2017-05-22 20:01 | 38 |  | R120116 Galaxite | 31.61193 | 0.057589 | 0.347963 | 0.078228 | 0.101173 | 14.77748 | 0.093963 | 11.34602 | 40.24902 | 0.151701 |  |  | 98.81506 | 0.353603 | 0.016733 | 0.025439 | 0.018326 | 0.101776 | 0.343675 | 0.043347 | 0.34745 |  | 0.063735 |  |  | 284 | 168 | 207 | 197 | 1171 | 693 | 453 | 318 |  | 680
39 / 1 . | 13119 | 26842 | 662 | 2017-05-22 20:06 | 39 |  | R120116 Galaxite | 31.67017 | 0.05973 | 0.354544 | 0.069668 | 0.121671 | 14.89274 | 0.100612 | 11.40596 | 40.38079 | 0.143091 |  |  | 99.19898 | 0.354197 | 0.016862 | 0.025342 | 0.01855 | 0.098482 | 0.345824 | 0.043871 | 0.349053 |  | 0.063645 |  |  | 287 | 169 | 203 | 203 | 1118 | 714 | 455 | 301 |  | 684
40 / 1 . | 13092 | 26949 | 661 | 2017-05-22 20:10 | 40 |  | R120116 Galaxite | 31.54551 | 0.050348 | 0.353802 | 0.073607 | 0.094468 | 14.69301 | 0.086923 | 11.3632 | 40.16594 | 0.148264 |  |  | 98.57507 | 0.353076 | 0.016471 | 0.025474 | 0.01854 | 0.098523 | 0.342694 | 0.045028 | 0.347857 |  | 0.062411 |  |  | 285 | 169 | 206 | 202 | 1134 | 709 | 481 | 304 |  | 665
41 / 1 . | -14387 | 19 | 579 | 2017-05-22 20:14 | 41 |  | R120170 Jacobsite. | 0.011316 |  |  |  |  | 36.44663 | 33.59403 | 0.698363 | 25.91632 |  |  |  | 96.66666 | 0.015608 |  |  |  |  | 0.608945 | 0.582927 | 0.050283 |  |  |  |  | 181 |  |  |  |  | 1311 | 585 | 245
42 / 1 . | -14455 | -13 | 583 | 2017-05-22 20:16 | 42 |  | R120170 Jacobsite. | 0.00388 |  |  |  |  | 36.0584 | 33.62118 | 1.424141 | 26.22855 |  |  |  | 97.33614 | 0.015928 |  |  |  |  | 0.603795 | 0.583054 | 0.074425 |  |  |  |  | 190 |  |  |  |  | 1315 | 589 | 256
43 / 1 . | -14428 | -66 | 579 | 2017-05-22 20:19 | 43 |  | R120170 Jacobsite. | 0.007091 |  |  |  |  | 36.78091 | 33.92812 | 0.709043 | 26.16054 |  |  |  | 97.5857 | 0.015377 |  |  |  |  | 0.613388 | 0.587495 | 0.050405 |  |  |  |  | 181 |  |  |  |  | 1332 | 612 | 238
44 / 1 . | -14374 | -87 | 583 | 2017-05-22 20:21 | 44 |  | R120170 Jacobsite. | 0.003562 |  |  |  |  | 36.35936 | 33.2938 | 1.533142 | 26.33401 |  |  |  | 97.52389 | 0.015473 |  |  |  |  | 0.608422 | 0.579203 | 0.07799 |  |  |  |  | 184 |  |  |  |  | 1325 | 574 | 258
45 / 1 . | -14251 | -13 | 582 | 2017-05-22 20:23 | 45 |  | R120170 Jacobsite. | 0.004394 |  |  |  |  | 36.3612 | 33.7689 | 1.071882 | 26.17026 |  |  |  | 97.37665 | 0.015525 |  |  |  |  | 0.608199 | 0.585308 | 0.062834 |  |  |  |  | 184 |  |  |  |  | 1335 | 590 | 241
46 / 1 . | -14258 | -32 | 585 | 2017-05-22 20:25 | 46 |  | R120170 Jacobsite. | 0.006431 |  |  |  |  | 36.64853 | 33.69234 | 1.16149 | 26.33224 |  |  |  | 97.84103 | 0.015481 |  |  |  |  | 0.611833 | 0.584435 | 0.065654 |  |  |  |  | 183 |  |  |  |  | 1324 | 593 | 235
47 / 1 . | -14284 | -160 | 579 | 2017-05-22 20:27 | 47 |  | R120170 Jacobsite. | 0.004902 |  |  |  |  | 36.54677 | 33.65321 | 0.953579 | 26.1389 |  |  |  | 97.29736 | 0.015849 |  |  |  |  | 0.610623 | 0.583791 | 0.058888 |  |  |  |  | 188 |  |  |  |  | 1336 | 589 | 239
48 / 1 . | -14098 | 34 | 582 | 2017-05-22 20:29 | 48 |  | R120170 Jacobsite. | 0.012833 |  |  |  |  | 37.07373 | 33.1018 | 0.842788 | 26.13887 |  |  |  | 97.17002 | 0.015954 |  |  |  |  | 0.617224 | 0.576233 | 0.055378 |  |  |  |  | 185 |  |  |  |  | 1340 | 593 | 248
49 / 1 . | -14076 | -1 | 593 | 2017-05-22 20:32 | 49 |  | R120170 Jacobsite. | 0.013014 |  |  |  |  | 36.52606 | 34.04019 | 0.77176 | 26.13021 |  |  |  | 97.48124 | 0.015717 |  |  |  |  | 0.610113 | 0.589098 | 0.052356 |  |  |  |  | 181 |  |  |  |  | 1319 | 603 | 229
50 / 1 . | -14032 | 12 | 579 | 2017-05-22 20:34 | 50 |  | R120170 Jacobsite. | 0.004914 |  |  |  |  | 36.95735 | 33.11415 | 1.20041 | 26.32083 |  |  |  | 97.59765 | 0.015493 |  |  |  |  | 0.615909 | 0.577079 | 0.067456 |  |  |  |  | 184 |  |  |  |  | 1325 | 632 | 256
51 / 1 . | -13500 | -321 | 583 | 2017-05-22 20:36 | 51 |  | R120170 Jacobsite. | 0.011494 |  |  |  |  | 36.83709 | 33.28286 | 0.894273 | 26.12262 |  |  |  | 97.14834 | 0.01553 |  |  |  |  | 0.61417 | 0.578861 | 0.056751 |  |  |  |  | 180 |  |  |  |  | 1327 | 598 | 235
52 / 1 . | -13418 | -326 | 582 | 2017-05-22 20:38 | 52 |  | R120170 Jacobsite. | 0.011473 |  |  |  |  | 36.93023 | 33.81232 | 0.786596 | 26.24594 |  |  |  | 97.78656 | 0.016021 |  |  |  |  | 0.615543 | 0.585731 | 0.053217 |  |  |  |  | 186 |  |  |  |  | 1356 | 598 | 241
53 / 1 . | -13351 | -446 | 586 | 2017-05-22 20:41 | 53 |  | R120170 Jacobsite. | 0.016537 |  |  |  |  | 36.2418 | 33.73864 | 1.37766 | 26.32223 |  |  |  | 97.69687 | 0.015308 |  |  |  |  | 0.604998 | 0.583355 | 0.072561 |  |  |  |  | 174 |  |  |  |  | 1321 | 583 | 248
54 / 1 . | -13462 | -440 | 591 | 2017-05-22 20:43 | 54 |  | R120170 Jacobsite. | 0.002199 |  |  |  |  | 35.99192 | 33.60036 | 1.413381 | 26.18534 |  |  |  | 97.19321 | 0.015927 |  |  |  |  | 0.603333 | 0.583144 | 0.073967 |  |  |  |  | 190 |  |  |  |  | 1315 | 586 | 248
55 / 1 . | -13430 | -526 | 586 | 2017-05-22 20:45 | 55 |  | R120170 Jacobsite. | 0.001183 |  |  |  |  | 36.46294 | 33.50179 | 1.147662 | 26.18322 |  |  |  | 97.29678 | 0.015384 |  |  |  |  | 0.609066 | 0.581777 | 0.065541 |  |  |  |  | 185 |  |  |  |  | 1307 | 601 | 250
56 / 1 . | -13380 | -492 | 589 | 2017-05-22 20:47 | 56 |  | R120170 Jacobsite. | 0.002545 |  |  |  |  | 36.20835 | 33.64755 | 1.430711 | 26.30381 |  |  |  | 97.59296 | 0.016249 |  |  |  |  | 0.606697 | 0.584096 | 0.074489 |  |  |  |  | 194 |  |  |  |  | 1332 | 580 | 244
57 / 1 . | -13276 | -468 | 585 | 2017-05-22 20:49 | 57 |  | R120170 Jacobsite. | 0.005058 |  |  |  |  | 36.53413 | 34.18389 | 0.555184 | 26.02588 |  |  |  | 97.30414 | 0.015556 |  |  |  |  | 0.610321 | 0.59081 | 0.044928 |  |  |  |  | 184 |  |  |  |  | 1344 | 611 | 241
58 / 1 . | -13227 | -505 | 583 | 2017-05-22 20:52 | 58 |  | R120170 Jacobsite. | 0.005834 |  |  |  |  | 36.27558 | 33.83028 | 0.979232 | 26.09163 |  |  |  | 97.18255 | 0.015469 |  |  |  |  | 0.605391 | 0.584377 | 0.059413 |  |  |  |  | 183 |  |  |  |  | 1333 | 583 | 238
59 / 1 . | -13374 | -589 | 583 | 2017-05-22 20:54 | 59 |  | R120170 Jacobsite. | 1e-05 |  |  |  |  | 36.32722 | 34.28937 | 0.754798 | 26.0946 |  |  |  | 97.46599 | -1.8e-05 |  |  |  |  | 0.607846 | 0.592369 | 0.052398 | [9 empty] | 1339 | 597 | 249
60 / 1 . | -13398 | -591 | 585 | 2017-05-22 20:56 | 60 |  | R120170 Jacobsite. | 0.003555 |  |  |  |  | 35.75131 | 34.36134 | 1.131408 | 26.11915 |  |  |  | 97.36676 | 0.015211 |  |  |  |  | 0.600767 | 0.593609 | 0.064825 |  |  |  |  | 181 |  |  |  |  | 1337 | 596 | 241
61 / 1 . | 13461 | 481 | 596 | 2017-05-22 20:59 | 61 |  | R140860 Trevorite | [5 empty] | 50.5656 |  |  | 27.6215 | 21.25056 | 0.368069 |  | 99.80573 | [5 empty] | 0.860984 |  |  |  | 0.36284 | 0.078967 | [6 empty] | 1041 |  |  |  | 1155 | 805
62 / 1 . | 13485 | 478 | 595 | 2017-05-22 21:02 | 62 |  | R140860 Trevorite | [5 empty] | 50.46312 |  |  | 27.59089 | 21.29917 | 0.368775 |  | 99.72196 | [5 empty] | 0.859521 |  |  |  | 0.363518 | 0.079531 | [6 empty] | 1030 |  |  |  | 1160 | 812
63 / 1 . | 13515 | 477 | 607 | 2017-05-22 21:05 | 63 |  | R140860 Trevorite | [5 empty] | 50.67825 |  |  | 27.65447 | 21.20524 | 0.356683 |  | 99.89465 | [5 empty] | 0.861332 |  |  |  | 0.361422 | 0.080716 | [6 empty] | 1015 |  |  |  | 1171 | 835
64 / 1 . | 13582 | 474 | 595 | 2017-05-22 21:08 | 64 |  | R140860 Trevorite | [5 empty] | 50.37568 |  |  | 27.60654 | 21.53714 | 0.325957 |  | 99.84531 | [5 empty] | 0.856688 |  |  |  | 0.363354 | 0.079579 | [6 empty] | 1027 |  |  |  | 1148 | 833
65 / 1 . | 13659 | 430 | 605 | 2017-05-22 21:11 | 65 |  | R140860 Trevorite | [5 empty] | 50.33577 |  |  | 27.53934 | 21.34308 | 0.33641 |  | 99.5546 | [5 empty] | 0.857607 |  |  |  | 0.364324 | 0.080234 | [6 empty] | 1017 |  |  |  | 1178 | 836
66 / 1 . | 13736 | 352 | 600 | 2017-05-22 21:14 | 66 |  | R140860 Trevorite | [5 empty] | 50.35559 |  |  | 27.57249 | 21.37543 | 0.394652 |  | 99.69817 | [5 empty] | 0.858044 |  |  |  | 0.364447 | 0.080959 | [6 empty] | 1040 |  |  |  | 1172 | 821
67 / 1 . | 13810 | 298 | 593 | 2017-05-22 21:16 | 67 |  | R140860 Trevorite | [5 empty] | 50.38149 |  |  | 27.65063 | 21.66095 | 0.354866 |  | 100.0479 | [5 empty] | 0.858084 |  |  |  | 0.367153 | 0.079792 | [6 empty] | 1020 |  |  |  | 1192 | 822
68 / 1 . | 13809 | 188 | 601 | 2017-05-22 21:19 | 68 |  | R140860 Trevorite | [5 empty] | 50.27996 |  |  | 27.57123 | 21.54119 | 0.343333 |  | 99.73573 | [5 empty] | 0.856952 |  |  |  | 0.366388 | 0.080358 | [6 empty] | 1028 |  |  |  | 1189 | 835
69 / 1 . | 13896 | 199 | 599 | 2017-05-22 21:22 | 69 |  | R140860 Trevorite | [5 empty] | 50.12751 |  |  | 27.56584 | 21.78692 | 0.318112 |  | 99.79837 | [5 empty] | 0.85342 |  |  |  | 0.366742 | 0.077892 | [6 empty] | 1028 |  |  |  | 1185 | 812
70 / 1 . | 13955 | 235 | 597 | 2017-05-22 21:25 | 70 |  | R140860 Trevorite | [5 empty] | 50.3505 |  |  | 27.58492 | 21.46216 | 0.361403 |  | 99.75898 | [5 empty] | 0.858357 |  |  |  | 0.366005 | 0.080302 | [6 empty] | 1049 |  |  |  | 1190 | 826
71 / 1 . | 14055 | 146 | 597 | 2017-05-22 21:28 | 71 |  | R140860 Trevorite | [5 empty] | 50.40811 |  |  | 27.61123 | 21.49347 | 0.335711 |  | 99.84851 | [5 empty] | 0.857073 |  |  |  | 0.363848 | 0.076927 | [6 empty] | 1011 |  |  |  | 1185 | 792
72 / 1 . | 14145 | 172 | 597 | 2017-05-22 21:31 | 72 |  | R140860 Trevorite | [5 empty] | 50.04552 |  |  | 27.56395 | 21.87709 | 0.350425 |  | 99.83699 | [5 empty] | 0.853711 |  |  |  | 0.368564 | 0.07975 | [6 empty] | 1050 |  |  |  | 1156 | 823
73 / 1 . | 14310 | 208 | 596 | 2017-05-22 21:34 | 73 |  | R140860 Trevorite | [5 empty] | 50.33511 |  |  | 27.52905 | 21.18237 | 0.460845 |  | 99.50737 | [5 empty] | 0.857629 |  |  |  | 0.362486 | 0.079363 | [6 empty] | 1036 |  |  |  | 1166 | 769
74 / 1 . | 14331 | 250 | 596 | 2017-05-22 21:37 | 74 |  | R140860 Trevorite | [5 empty] | 50.36113 |  |  | 27.48394 | 21.07355 | 0.362733 |  | 99.28136 | [5 empty] | 0.858383 |  |  |  | 0.363039 | 0.078826 | [6 empty] | 1019 |  |  |  | 1203 | 804
75 / 1 . | 14441 | 229 | 601 | 2017-05-22 21:40 | 75 |  | R140860 Trevorite | [5 empty] | 50.4557 |  |  | 27.70664 | 21.74026 | 0.364093 |  | 100.2667 | [5 empty] | 0.859489 |  |  |  | 0.367632 | 0.080432 | [6 empty] | 1021 |  |  |  | 1163 | 827
76 / 1 . | 14691 | 96 | 595 | 2017-05-22 21:43 | 76 |  | R140860 Trevorite | [5 empty] | 50.51582 |  |  | 27.68712 | 21.55672 | 0.38125 |  | 100.1409 | [5 empty] | 0.860168 |  |  |  | 0.366179 | 0.080142 | [6 empty] | 1026 |  |  |  | 1184 | 816
77 / 1 . | 14982 | -185 | 596 | 2017-05-22 21:46 | 77 |  | R140860 Trevorite | [5 empty] | 50.46861 |  |  | 27.62718 | 21.41013 | 0.382378 |  | 99.88829 | [5 empty] | 0.859478 |  |  |  | 0.364296 | 0.08135 | [6 empty] | 1019 |  |  |  | 1153 | 832
78 / 1 . | 15069 | -226 | 593 | 2017-05-22 21:49 | 78 |  | R140860 Trevorite | [5 empty] | 50.67759 |  |  | 27.62957 | 21.11176 | 0.359861 |  | 99.77879 | [5 empty] | 0.862805 |  |  |  | 0.362554 | 0.079417 | [6 empty] | 1026 |  |  |  | 1179 | 814
79 / 1 . | 15234 | -238 | 592 | 2017-05-22 21:52 | 79 |  | R140860 Trevorite | [5 empty] | 50.70496 |  |  | 27.68249 | 21.27731 | 0.345264 |  | 100.01 | [5 empty] | 0.86335 |  |  |  | 0.363922 | 0.079389 | [6 empty] | 1030 |  |  |  | 1169 | 820
80 / 1 . | 15224 | -284 | 597 | 2017-05-22 21:55 | 80 |  | R140860 Trevorite | [5 empty] | 50.55574 |  |  | 27.61384 | 21.24137 | 0.364698 |  | 99.77565 | [5 empty] | 0.860672 |  |  |  | 0.362713 | 0.078394 | [6 empty] | 1022 |  |  |  | 1154 | 798
81 / 1 . | -14285 | -26261 | 540 | 2017-05-23 07:59 | 81 |  | R140861 Trevorite | [5 empty] | 67.26648 |  |  | 30.18925 | 4.677639 | 0.026209 |  | 102.1596 | [5 empty] | 1.106499 |  |  |  | 0.177645 | 0.072264 | [6 empty] | 1155 |  |  |  | 931 | 859
82 / 1 . | -14097 | -26184 | 536 | 2017-05-23 08:12 | 82 |  | R140861 Trevorite | [5 empty] | 66.8437 |  |  | 30.10262 | 4.980921 | 0.071902 |  | 101.9991 | [5 empty] | 1.100377 |  |  |  | 0.182822 | 0.070708 | [6 empty] | 1163 |  |  |  | 946 | 821
83 / 1 . | -13793 | -26554 | 538 | 2017-05-23 08:25 | 83 |  | R140861 Trevorite | [5 empty] | 67.2858 |  |  | 30.24062 | 4.827964 | 0.033929 |  | 102.3883 | [5 empty] | 1.106677 |  |  |  | 0.178684 | 0.06992 | [6 empty] | 1160 |  |  |  | 896 | 827
84 / 1 . | -13716 | -26890 | 541 | 2017-05-23 08:28 | 84 |  | R140861 Trevorite | [5 empty] | 66.97773 |  |  | 30.06268 | 4.660615 | 0.034148 |  | 101.7352 | [5 empty] | 1.102644 |  |  |  | 0.177452 | 0.072018 | [6 empty] | 1174 |  |  |  | 932 | 853
85 / 1 . | -14095 | -26854 | 541 | 2017-05-23 08:31 | 85 |  | R140861 Trevorite | [5 empty] | 67.00127 |  |  | 29.81442 | 3.685626 | 0.061169 |  | 100.5625 | [5 empty] | 1.10174 |  |  |  | 0.15795 | 0.070707 | [6 empty] | 1134 |  |  |  | 856 | 826
86 / 1 . | -13069 | -26496 | 541 | 2017-05-23 08:34 | 86 |  | R140861 Trevorite | [5 empty] | 66.63636 |  |  | 30.02894 | 5.082108 | 0.027133 |  | 101.7745 | [5 empty] | 1.097711 |  |  |  | 0.18305 | 0.071902 | [6 empty] | 1163 |  |  |  | 904 | 854
87 / 1 . | -12940 | -26579 | 547 | 2017-05-23 08:37 | 87 |  | R140861 Trevorite | [5 empty] | 66.49206 |  |  | 29.5888 | 3.718503 | 0.003165 |  | 99.80252 | [5 empty] | 1.095913 |  |  |  | 0.161591 | 0.070175 | [6 empty] | 1158 |  |  |  | 921 | 843
88 / 1 . | -12662 | -26926 | 548 | 2017-05-23 08:39 | 88 |  | R140861 Trevorite | [5 empty] | 66.79449 |  |  | 29.6279 | 3.375362 | 0.012902 |  | 99.81067 | [5 empty] | 1.099242 |  |  |  | 0.154604 | 0.070431 | [6 empty] | 1165 |  |  |  | 909 | 842
89 / 1 . | -13425 | -27329 | 542 | 2017-05-23 08:42 | 89 |  | R140861 Trevorite | [5 empty] | 67.24392 |  |  | 30.13084 | 4.473125 | 0.052069 |  | 101.9 | [5 empty] | 1.106152 |  |  |  | 0.174748 | 0.071236 | [6 empty] | 1142 |  |  |  | 940 | 836
90 / 1 . | -12981 | -27491 | 542 | 2017-05-23 08:45 | 90 |  | R140861 Trevorite | [5 empty] | 66.46534 |  |  | 29.88988 | 4.786424 | 0.082443 |  | 101.2241 | [5 empty] | 1.095052 |  |  |  | 0.180329 | 0.070916 | [6 empty] | 1160 |  |  |  | 960 | 819
91 / 1 . | -14303 | -26531 | 542 | 2017-05-23 08:48 | 91 |  | R140861 Trevorite | [5 empty] | 67.34824 |  |  | 30.1046 | 4.213571 | 0.050831 |  | 101.7172 | [5 empty] | 1.108323 |  |  |  | 0.170851 | 0.070813 | [6 empty] | 1165 |  |  |  | 942 | 831
92 / 1 . | -14353 | -26745 | 542 | 2017-05-23 08:51 | 92 |  | R140861 Trevorite | [5 empty] | 66.87531 |  |  | 29.77706 | 3.714687 | 0.093742 |  | 100.4608 | [5 empty] | 1.101296 |  |  |  | 0.162087 | 0.071284 | [6 empty] | 1157 |  |  |  | 936 | 819
93 / 1 . | -13799 | -26546 | 542 | 2017-05-23 08:54 | 93 |  | R140861 Trevorite | [5 empty] | 67.30129 |  |  | 30.23204 | 4.788323 | 0.017604 |  | 102.3393 | [5 empty] | 1.106985 |  |  |  | 0.178465 | 0.071314 | [6 empty] | 1145 |  |  |  | 904 | 851
94 / 1 . | -14046 | -26808 | 542 | 2017-05-23 08:56 | 94 |  | R140861 Trevorite | [5 empty] | 67.01967 |  |  | 30.10285 | 4.713601 | 0.062517 |  | 101.8986 | [5 empty] | 1.103088 |  |  |  | 0.177772 | 0.071429 | [6 empty] | 1149 |  |  |  | 917 | 834
95 / 1 . | -13869 | -27705 | 539 | 2017-05-23 08:59 | 95 |  | R140861 Trevorite | [5 empty] | 67.17111 |  |  | 29.96866 | 3.982945 | 0.062006 |  | 101.1847 | [5 empty] | 1.10566 |  |  |  | 0.166036 | 0.071503 | [6 empty] | 1166 |  |  |  | 918 | 835
96 / 1 . | -15226 | -27177 | 536 | 2017-05-23 09:02 | 96 |  | R140861 Trevorite | [5 empty] | 66.84534 |  |  | 30.06667 | 4.844971 | 0.073357 |  | 101.8303 | [5 empty] | 1.100786 |  |  |  | 0.180323 | 0.070206 | [6 empty] | 1155 |  |  |  | 929 | 814
97 / 1 . | -14418 | -27542 | 539 | 2017-05-23 09:05 | 97 |  | R140861 Trevorite | [5 empty] | 67.73078 |  |  | 30.20192 | 3.939392 | 0.078962 |  | 101.9511 | [5 empty] | 1.113171 |  |  |  | 0.164997 | 0.071486 | [6 empty] | 1139 |  |  |  | 913 | 828
98 / 1 . | -13598 | -27145 | 544 | 2017-05-23 09:08 | 98 |  | R140861 Trevorite | [5 empty] | 67.27909 |  |  | 30.03908 | 4.083441 | 0.049575 |  | 101.4512 | [5 empty] | 1.10733 |  |  |  | 0.167855 | 0.071709 | [6 empty] | 1164 |  |  |  | 920 | 842
99 / 1 . | -14634 | -27700 | 536 | 2017-05-23 09:10 | 99 |  | R140861 Trevorite | [5 empty] | 66.92669 |  |  | 30.07917 | 4.820233 | 0.01546 |  | 101.8415 | [5 empty] | 1.101649 |  |  |  | 0.178991 | 0.072285 | [6 empty] | 1178 |  |  |  | 909 | 863
100 / 1 . | -15231 | -27817 | 533 | 2017-05-23 09:13 | 100 |  | R140861 Trevorite | [5 empty] | 66.0136 |  |  | 29.71778 | 4.873904 | 0.075788 |  | 100.6811 | [5 empty] | 1.088497 |  |  |  | 0.180936 | 0.07017 | [6 empty] | 1137 |  |  |  | 939 | 813
101 / 1 . | 14703 | -27486 | 602 | 2017-05-23 09:25 | 101 |  | R150038 Trevorite | 9.158241 | 0.687432 | 0.422509 | 0.079681 | 0.563644 | 28.85386 |  | 1.423906 | 30.51294 | 27.22497 |  | 0.785179 | 99.71236 | 0.146784 | 0.034957 | 0.02731 | 0.019397 | 0.135169 | 0.502261 |  | 0.074898 |  | 0.416129 |  | 0.081117 | 236 | 185 | 227 | 214 | 1397 | 830 |  | 252 |  | 1248 |  | 587
102 / 1 . | 14768 | -27484 | 599 | 2017-05-23 09:49 | 102 |  | R150038 Trevorite | 9.96949 | 0.568245 | 0.387815 |  | 0.794288 | 28.49602 |  | 1.440733 | 30.60997 | 26.30948 |  | 0.587649 | 99.1637 | 0.155053 | 0.03252 | 0.026759 |  | 0.139294 | 0.497846 |  | 0.075331 |  | 0.409021 |  | 0.073293 | 241 | 190 | 228 |  | 1350 | 829 |  | 253 |  | 1249 |  | 572
103 / 1 . | 14861 | -27427 | 599 | 2017-05-23 09:53 | 103 |  | R150038 Trevorite | 9.79248 | 0.441557 | 0.407112 |  | 0.862973 | 29.50258 |  | 1.4895 | 30.60871 | 25.78399 |  | 0.480198 | 99.36909 | 0.152999 | 0.029382 | 0.027037 |  | 0.143686 | 0.510991 |  | 0.076725 |  | 0.403349 |  | 0.068614 | 228 | 187 | 227 |  | 1384 | 856 |  | 249 |  | 1205 |  | 563
104 / 1 . | 14730 | -27366 | 598 | 2017-05-23 09:57 | 104 |  | R150038 Trevorite | 9.647613 | 0.441566 | 0.430002 |  | 0.918595 | 29.67455 |  | 1.344069 | 30.52067 | 25.89025 |  | 0.490332 | 99.35765 | 0.151796 | 0.029558 | 0.027563 |  | 0.143872 | 0.51328 |  | 0.072122 |  | 0.404787 |  | 0.067611 | 232 | 191 | 229 |  | 1359 | 822 |  | 243 |  | 1201 |  | 537
105 / 1 . | 14772 | -27252 | 601 | 2017-05-23 10:01 | 105 |  | R150038 Trevorite | 9.947198 | 0.621767 | 0.404266 |  | 0.778798 | 28.49572 |  | 1.531267 | 30.82701 | 26.53785 |  | 0.687353 | 99.83124 | 0.154631 | 0.033531 | 0.026975 |  | 0.138298 | 0.497531 |  | 0.078195 |  | 0.409649 |  | 0.075753 | 229 | 185 | 226 |  | 1343 | 815 |  | 256 |  | 1203 |  | 549
106 / 1 . | 14524 | -27046 | 601 | 2017-05-23 10:05 | 106 |  | R150038 Trevorite | 10.03827 | 0.482443 | 0.413372 |  | 0.857598 | 28.75452 |  | 1.538128 | 30.73396 | 26.06012 |  | 0.631709 | 99.51012 | 0.155836 | 0.03047 | 0.027087 |  | 0.142161 | 0.501806 |  | 0.078529 |  | 0.407304 |  | 0.073505 | 234 | 188 | 225 |  | 1361 | 839 |  | 257 |  | 1236 |  | 543
107 / 1 . | 14244 | -26992 | 607 | 2017-05-23 10:09 | 107 |  | R150038 Trevorite | 9.182758 | 0.574366 | 0.439215 |  | 0.657491 | 29.1817 |  | 1.45125 | 30.45317 | 26.85644 |  | 0.767008 | 99.56339 | 0.146995 | 0.032522 | 0.027764 |  | 0.136917 | 0.507106 |  | 0.075807 |  | 0.412529 |  | 0.078791 | 227 | 187 | 230 |  | 1379 | 867 |  | 253 |  | 1209 |  | 553
108 / 1 . | 14249 | -26963 | 600 | 2017-05-23 10:14 | 108 |  | R150038 Trevorite | 9.137478 | 0.571482 | 0.412222 |  | 0.696904 | 28.95294 |  | 1.423981 | 30.22015 | 26.66188 |  | 0.741984 | 98.81903 | 0.146541 | 0.0326 | 0.027287 |  | 0.13676 | 0.503983 |  | 0.074915 |  | 0.411338 |  | 0.079663 | 233 | 191 | 230 |  | 1359 | 867 |  | 252 |  | 1236 |  | 589
109 / 1 . | 14134 | -26979 | 600 | 2017-05-23 10:18 | 109 |  | R150038 Trevorite | 10.18557 | 0.481393 | 0.380417 |  | 0.90893 | 28.19613 |  | 1.542676 | 30.54769 | 25.99149 |  | 0.52351 | 98.7578 | 0.157348 | 0.030075 | 0.026443 |  | 0.140102 | 0.494415 |  | 0.078542 |  | 0.406191 |  | 0.069822 | 242 | 179 | 224 |  | 1305 | 845 |  | 254 |  | 1220 |  | 552
110 / 1 . | 14133 | -26913 | 599 | 2017-05-23 10:22 | 110 |  | R150038 Trevorite | 8.673163 | 0.609959 | 0.442809 |  | 0.694758 | 29.57168 |  | 1.403485 | 30.14691 | 26.77573 |  | 0.726246 | 99.04475 | 0.141899 | 0.033416 | 0.027802 |  | 0.136332 | 0.512112 |  | 0.074383 |  | 0.412644 |  | 0.077551 | 231 | 189 | 229 |  | 1353 | 853 |  | 250 |  | 1236 |  | 557
111 / 1 . | 14145 | -27679 | 602 | 2017-05-23 10:25 | 111 |  | R150038 Trevorite | 9.446459 | 0.602593 | 0.416489 |  | 0.688694 | 28.95704 |  | 1.473752 | 30.51995 | 26.57999 |  | 0.692047 | 99.37702 | 0.149744 | 0.033197 | 0.027317 |  | 0.137634 | 0.504115 |  | 0.075937 |  | 0.411375 |  | 0.075853 | 231 | 187 | 228 |  | 1375 | 843 |  | 228 |  | 1248 |  | 547
112 / 1 . | 14129 | -27755 | 597 | 2017-05-23 10:29 | 112 |  | R150038 Trevorite | 9.23198 | 0.674672 | 0.396954 |  | 0.65174 | 28.64648 |  | 1.429027 | 30.40495 | 27.20188 |  | 0.711494 | 99.34917 | 0.147507 | 0.034585 | 0.027069 |  | 0.13474 | 0.499654 |  | 0.074917 |  | 0.415842 |  | 0.078804 | 229 | 182 | 230 |  | 1351 | 841 |  | 245 |  | 1242 |  | 592
113 / 1 . | 14176 | -27744 | 598 | 2017-05-23 10:33 | 113 |  | R150038 Trevorite | 9.521262 | 0.592194 | 0.407608 |  | 0.68347 | 28.45083 |  | 1.415582 | 30.34355 | 26.69415 |  | 0.69382 | 98.80247 | 0.150441 | 0.032906 | 0.027034 |  | 0.13841 | 0.49708 |  | 0.074841 |  | 0.411651 |  | 0.077352 | 235 | 186 | 226 |  | 1389 | 834 |  | 264 |  | 1237 |  | 576
114 / 1 . | 14228 | -27654 | 601 | 2017-05-23 10:37 | 114 |  | R150038 Trevorite | 9.142051 | 0.638135 | 0.433149 |  | 0.695535 | 28.76514 |  | 1.398246 | 30.32368 | 26.95802 |  | 0.798912 | 99.15288 | 0.146564 | 0.034043 | 0.027519 |  | 0.136587 | 0.501 |  | 0.074017 |  | 0.413362 |  | 0.08128 | 235 | 190 | 227 |  | 1357 | 832 |  | 249 |  | 1228 |  | 582
115 / 1 . | 14373 | -27884 | 597 | 2017-05-23 10:41 | 115 |  | R150038 Trevorite | 10.0976 | 0.559569 | 0.403916 |  | 0.794793 | 27.99684 |  | 1.475295 | 30.58548 | 26.38051 |  | 0.657638 | 98.95163 | 0.156351 | 0.032274 | 0.0271 |  | 0.138367 | 0.491675 |  | 0.076388 |  | 0.410102 |  | 0.07446 | 235 | 188 | 228 |  | 1335 | 841 |  | 252 |  | 1260 |  | 543
116 / 1 . | 14015 | -28364 | 595 | 2017-05-23 10:46 | 116 |  | R150038 Trevorite | 9.282045 | 0.545494 | 0.406347 |  | 0.712557 | 29.99885 |  | 1.375462 | 30.46028 | 26.05598 |  | 0.50602 | 99.34304 | 0.148067 | 0.032153 | 0.026895 |  | 0.140364 | 0.517916 |  | 0.07327 |  | 0.406503 |  | 0.067017 | 236 | 194 | 225 |  | 1404 | 869 |  | 248 |  | 1223 |  | 515
117 / 1 . | 14118 | -28439 | 598 | 2017-05-23 10:50 | 117 |  | R150038 Trevorite | 8.381094 | 0.609093 | 0.472269 |  | 0.597947 | 29.63077 |  | 1.36233 | 30.15121 | 27.5552 |  | 0.850144 | 99.61005 | 0.138844 | 0.0336 | 0.028196 |  | 0.137106 | 0.512503 |  | 0.072938 |  | 0.418767 |  | 0.083683 | 232 | 195 | 228 |  | 1409 | 858 |  | 242 |  | 1256 |  | 597
118 / 1 . | 13849 | -28482 | 597 | 2017-05-23 10:54 | 118 |  | R150038 Trevorite | 9.031228 | 0.651054 | 0.398971 |  | 0.71923 | 29.06168 |  | 1.396859 | 30.2693 | 26.82318 |  | 0.70708 | 99.05857 | 0.145441 | 0.034039 | 0.026969 |  | 0.138408 | 0.505341 |  | 0.074048 |  | 0.412356 |  | 0.076857 | 229 | 182 | 228 |  | 1372 | 861 |  | 250 |  | 1221 |  | 557
119 / 1 . | 13968 | -28513 | 593 | 2017-05-23 10:58 | 119 |  | R150038 Trevorite | 10.36172 | 0.618108 | 0.382639 |  | 0.800237 | 27.57305 |  | 1.519028 | 30.7093 | 26.46833 |  | 0.582224 | 99.01464 | 0.158735 | 0.033249 | 0.026451 |  | 0.139404 | 0.485156 |  | 0.077453 |  | 0.408633 |  | 0.071615 | 241 | 181 | 224 |  | 1350 | 820 |  | 247 |  | 1206 |  | 545
120 / 1 . | 14315 | -28133 | 598 | 2017-05-23 11:02 | 120 |  | R150038 Trevorite | 10.41653 | 0.616401 | 0.35869 |  | 0.845978 | 27.8928 |  | 1.537297 | 30.91346 | 26.48615 |  | 0.598905 | 99.66621 | 0.159423 | 0.033661 | 0.026271 |  | 0.143484 | 0.489688 |  | 0.078234 |  | 0.409629 |  | 0.072856 | 233 | 191 | 228 |  | 1388 | 805 |  | 252 |  | 1212 |  | 555
121 / 1 . | 13794 | -28453 | 593 | 2017-05-23 12:03 | 121 |  | R150037 Liebenbergite |  | 15.60425 |  |  | 0.26254 | 0.656023 |  | 13.68379 | 36.35896 | 34.19749 |  |  | 100.7631 |  | 0.214445 |  |  | 0.117174 | 0.066553 |  | 0.195939 |  | 0.476248 |  |  |  | 220 |  |  | 1287 | 498 |  | 377 |  | 1328
122 / 1 . | 13768 | -28370 | 597 | 2017-05-23 12:10 | 122 |  | R150037 Liebenbergite |  | 15.78525 |  |  | 0.385666 | 0.536788 |  | 13.75391 | 36.46973 | 33.69264 |  |  | 100.624 |  | 0.216429 |  |  | 0.12125 | 0.061049 |  | 0.196385 |  | 0.472734 |  |  |  | 223 |  |  | 1280 | 468 |  | 376 |  | 1316
123 / 1 . | 13622 | -28405 | 596 | 2017-05-23 12:13 | 123 |  | R150037 Liebenbergite |  | 15.2193 |  |  | 0.283679 | 0.571035 |  | 13.37325 | 35.71164 | 34.25216 |  |  | 99.41106 |  | 0.210349 |  |  | 0.118554 | 0.062786 |  | 0.193594 |  | 0.475565 |  |  |  | 219 |  |  | 1295 | 481 |  | 377 |  | 1295
124 / 1 . | 13612 | -28345 | 594 | 2017-05-23 12:16 | 124 |  | R150037 Liebenbergite |  | 15.42139 |  |  | 0.344476 | 0.610672 |  | 14.56912 | 36.21251 | 32.26014 |  |  | 99.4183 |  | 0.212755 |  |  | 0.119252 | 0.064434 |  | 0.202651 |  | 0.462858 |  |  |  | 225 |  |  | 1273 | 482 |  | 389 |  | 1321
125 / 1 . | 13652 | -28302 | 594 | 2017-05-23 12:19 | 125 |  | R150037 Liebenbergite |  | 15.51732 |  |  | 0.307766 | 0.56385 |  | 14.14553 | 36.29781 | 33.27751 |  |  | 100.1098 |  | 0.213726 |  |  | 0.11814 | 0.063084 |  | 0.199642 |  | 0.469504 |  |  |  | 222 |  |  | 1277 | 488 |  | 386 |  | 1284
126 / 1 . | 13703 | -28291 | 594 | 2017-05-23 12:22 | 126 |  | R150037 Liebenbergite |  | 15.71889 |  |  | 0.331735 | 0.706586 |  | 14.36084 | 36.68947 | 33.18026 |  |  | 100.9878 |  | 0.215829 |  |  | 0.11876 | 0.067811 |  | 0.201212 |  | 0.469358 |  |  |  | 226 |  |  | 1273 | 488 |  | 391 |  | 1318
127 / 1 . | 13744 | -28236 | 597 | 2017-05-23 12:30 | 127 |  | R150037 Liebenbergite |  | 15.8703 |  |  | 0.307428 | 0.830153 |  | 13.98957 | 36.63818 | 33.14777 |  |  | 100.7834 |  | 0.217323 |  |  | 0.120978 | 0.071746 |  | 0.19801 |  | 0.46832 |  |  |  | 227 |  |  | 1315 | 490 |  | 377 |  | 1286
128 / 1 . | 14011 | -27414 | 602 | 2017-05-23 12:33 | 128 |  | R150037 Liebenbergite |  | 15.28031 |  |  | 0.337852 | 1.000639 |  | 13.67546 | 35.97796 | 33.74401 |  |  | 100.0162 |  | 0.211038 |  |  | 0.120964 | 0.07683 |  | 0.196125 |  | 0.472333 |  |  |  | 214 |  |  | 1301 | 493 |  | 386 |  | 1297
129 / 1 . | 13959 | -28198 | 597 | 2017-05-23 12:36 | 129 |  | R150037 Liebenbergite |  | 15.89443 |  |  | 0.331988 | 0.911097 |  | 13.48838 | 36.66909 | 34.2638 |  |  | 101.5588 |  | 0.217564 |  |  | 0.119787 | 0.073956 |  | 0.194479 |  | 0.476695 |  |  |  | 224 |  |  | 1287 | 487 |  | 375 |  | 1309
130 / 1 . | 13804 | -28163 | 597 | 2017-05-23 12:39 | 130 |  | R150037 Liebenbergite |  | 15.57526 |  |  | 0.337791 | 0.948106 |  | 13.35148 | 36.15277 | 33.99018 |  |  | 100.3556 |  | 0.21413 |  |  | 0.115754 | 0.074264 |  | 0.19359 |  | 0.474204 |  |  |  | 222 |  |  | 1230 | 471 |  | 393 |  | 1304
131 / 1 . | 14096 | -27489 | 602 | 2017-05-23 12:42 | 131 |  | R150037 Liebenbergite |  | 15.28647 |  |  | 0.273805 | 0.79134 |  | 13.60271 | 35.96179 | 34.11218 |  |  | 100.0283 |  | 0.211115 |  |  | 0.115838 | 0.071162 |  | 0.195454 |  | 0.474662 |  |  |  | 216 |  |  | 1264 | 506 |  | 376 |  | 1281
132 / 1 . | 14014 | -27429 | 602 | 2017-05-23 12:45 | 132 |  | R150037 Liebenbergite |  | 15.52234 |  |  | 0.316218 | 0.973657 |  | 13.54327 | 36.13389 | 33.67139 |  |  | 100.1608 |  | 0.213547 |  |  | 0.117825 | 0.076326 |  | 0.194673 |  | 0.471942 |  |  |  | 231 |  |  | 1270 | 500 |  | 381 |  | 1326
133 / 1 . | 13885 | -27297 | 602 | 2017-05-23 12:48 | 133 |  | R150037 Liebenbergite |  | 15.34634 |  |  | 0.346119 | 0.907972 |  | 14.11117 | 36.14706 | 33.12595 |  |  | 99.9846 |  | 0.211836 |  |  | 0.118242 | 0.074516 |  | 0.199332 |  | 0.468294 |  |  |  | 222 |  |  | 1259 | 500 |  | 388 |  | 1306
134 / 1 . | 13976 | -27343 | 602 | 2017-05-23 12:51 | 134 |  | R150037 Liebenbergite |  | 15.75675 |  |  | 0.374213 | 1.07491 |  | 13.92152 | 36.71004 | 33.73329 |  |  | 101.5707 |  | 0.216121 |  |  | 0.122058 | 0.078578 |  | 0.197643 |  | 0.472658 |  |  |  | 220 |  |  | 1297 | 482 |  | 364 |  | 1299
135 / 1 . | 13884 | -27298 | 603 | 2017-05-23 12:54 | 135 |  | R150037 Liebenbergite |  | 15.40481 |  |  | 0.32001 | 0.85568 |  | 13.997 | 36.04759 | 32.87075 |  |  | 99.49583 |  | 0.212547 |  |  | 0.117265 | 0.072817 |  | 0.198356 |  | 0.466844 |  |  |  | 227 |  |  | 1259 | 496 |  | 380 |  | 1305
136 / 1 . | 13857 | -27311 | 602 | 2017-05-23 12:57 | 136 |  | R150037 Liebenbergite |  | 15.91984 |  |  | 0.317693 | 0.784021 |  | 13.83246 | 36.68602 | 33.53503 |  |  | 101.0751 |  | 0.217826 |  |  | 0.119895 | 0.070614 |  | 0.196908 |  | 0.470775 |  |  |  | 228 |  |  | 1296 | 496 |  | 381 |  | 1275
137 / 1 . | 13708 | -27717 | 598 | 2017-05-23 13:32 | 137 |  | R150037 Liebenbergite |  | 15.68266 |  |  | 0.326544 | 1.504871 |  | 14.30855 | 36.74547 | 32.82899 |  |  | 101.3971 |  | 0.215244 |  |  | 0.116448 | 0.090584 |  | 0.200384 |  | 0.465518 |  |  |  | 227 |  |  | 1245 | 489 |  | 380 |  | 1295
138 / 1 . | 13646 | -27615 | 598 | 2017-05-23 13:19 | 138 |  | R150037 Liebenbergite |  | 15.29488 |  |  | 0.288539 | 0.699608 |  | 13.52185 | 35.89768 | 34.12033 |  |  | 99.82289 |  | 0.211172 |  |  | 0.11753 | 0.066738 |  | 0.19464 |  | 0.47455 |  |  |  | 224 |  |  | 1279 | 476 |  | 373 |  | 1290
139 / 1 . | 13643 | -27541 | 598 | 2017-05-23 13:22 | 139 |  | R150037 Liebenbergite |  | 15.13591 |  |  | 0.308464 | 0.955909 |  | 13.19692 | 35.73042 | 34.66879 |  |  | 99.99641 |  | 0.209476 |  |  | 0.120163 | 0.074817 |  | 0.192358 |  | 0.478704 |  |  |  | 213 |  |  | 1305 | 481 |  | 365 |  | 1301
140 / 1 . | 13642 | -27532 | 598 | 2017-05-23 13:28 | 140 |  | R150037 Liebenbergite |  | 15.09085 |  |  | 0.31188 | 1.037723 |  | 12.69347 | 35.29592 | 34.38982 |  |  | 98.81966 |  | 0.20917 |  |  | 0.11953 | 0.077641 |  | 0.188537 |  | 0.477131 |  |  |  | 226 |  |  | 1294 | 490 |  | 369 |  | 1300
141 / 1 . | -5637 | 25665 | 519 | 2017-05-23 13:47 | 141 |  | R070719 Jacobsite. | 0.394076 |  |  |  |  | 44.78351 | 25.73638 | 0.228929 | 27.24204 |  |  |  | 98.38493 | 0.029341 |  |  |  |  | 0.714299 | 0.476414 | 0.031216 |  |  |  |  | 180 |  |  |  |  | 1276 | 590 | 229
142 / 1 . | -5649 | 25671 | 519 | 2017-05-23 13:49 | 142 |  | R070719 Jacobsite. | 0.378413 |  |  |  |  | 44.68523 | 25.61098 | 0.222665 | 27.14523 |  |  |  | 98.04251 | 0.029457 |  |  |  |  | 0.713025 | 0.47439 | 0.030822 |  |  |  |  | 194 |  |  |  |  | 1293 | 583 | 227
143 / 1 . | -5670 | 25689 | 519 | 2017-05-23 13:52 | 143 |  | R070719 Jacobsite. | 0.385379 |  |  |  |  | 44.70053 | 25.83529 | 0.240793 | 27.23526 |  |  |  | 98.39725 | 0.029387 |  |  |  |  | 0.71343 | 0.47758 | 0.031855 |  |  |  |  | 188 |  |  |  |  | 1306 | 589 | 231
144 / 1 . | -5680 | 25709 | 519 | 2017-05-23 13:54 | 144 |  | R070719 Jacobsite. | 0.386054 |  |  |  |  | 44.89066 | 25.74318 | 0.259484 | 27.30304 |  |  |  | 98.58241 | 0.029376 |  |  |  |  | 0.716124 | 0.476687 | 0.032294 |  |  |  |  | 186 |  |  |  |  | 1303 | 597 | 222
145 / 1 . | -5704 | 25723 | 519 | 2017-05-23 13:56 | 145 |  | R070719 Jacobsite. | 0.368549 |  |  |  |  | 44.81387 | 25.63843 | 0.231786 | 27.20574 |  |  |  | 98.25838 | 0.02901 |  |  |  |  | 0.71461 | 0.474783 | 0.031503 |  |  |  |  | 190 |  |  |  |  | 1294 | 589 | 232
146 / 1 . | -5704 | 25750 | 519 | 2017-05-23 13:58 | 146 |  | R070719 Jacobsite. | 0.400362 |  |  |  |  | 44.90827 | 25.85452 | 0.205266 | 27.32008 |  |  |  | 98.6885 | 0.029849 |  |  |  |  | 0.715359 | 0.477721 | 0.030797 |  |  |  |  | 188 |  |  |  |  | 1253 | 577 | 242
147 / 1 . | -5680 | 25738 | 519 | 2017-05-23 14:00 | 147 |  | R070719 Jacobsite. | 0.371894 |  |  |  |  | 44.82334 | 25.67427 | 0.237774 | 27.22716 |  |  |  | 98.33443 | 0.029473 |  |  |  |  | 0.715361 | 0.475681 | 0.031837 |  |  |  |  | 197 |  |  |  |  | 1312 | 593 | 233
148 / 1 . | -5643 | 25726 | 519 | 2017-05-23 14:02 | 148 |  | R070719 Jacobsite. | 0.396798 |  |  |  |  | 45.06207 | 26.05465 | 0.233336 | 27.45976 |  |  |  | 99.20661 | 0.029731 |  |  |  |  | 0.717568 | 0.480484 | 0.031933 |  |  |  |  | 188 |  |  |  |  | 1288 | 595 | 239
149 / 1 . | -5624 | 25723 | 519 | 2017-05-23 14:04 | 149 |  | R070719 Jacobsite. | 0.388296 |  |  |  |  | 44.8199 | 25.60456 | 0.237148 | 27.21956 |  |  |  | 98.26946 | 0.029191 |  |  |  |  | 0.714857 | 0.47435 | 0.031931 |  |  |  |  | 181 |  |  |  |  | 1289 | 568 | 236
150 / 1 . | -5632 | 25741 | 519 | 2017-05-23 14:06 | 150 |  | R070719 Jacobsite. | 0.416463 |  |  |  |  | 44.69681 | 25.70562 | 0.249831 | 27.2295 |  |  |  | 98.29823 | 0.030226 |  |  |  |  | 0.713699 | 0.475927 | 0.032125 |  |  |  |  | 186 |  |  |  |  | 1308 | 574 | 228
151 / 1 . | -5646 | 25755 | 519 | 2017-05-23 14:08 | 151 |  | R070719 Jacobsite. | 0.399445 |  |  |  |  | 45.00653 | 25.80362 | 0.236993 | 27.36755 |  |  |  | 98.81414 | 0.029975 |  |  |  |  | 0.717007 | 0.476993 | 0.030892 |  |  |  |  | 192 |  |  |  |  | 1294 | 584 | 215
152 / 1 . | -5642 | 25767 | 519 | 2017-05-23 14:11 | 152 |  | R070719 Jacobsite. | 0.400503 |  |  |  |  | 44.80508 | 25.84451 | 0.227152 | 27.28735 |  |  |  | 98.5646 | 0.029806 |  |  |  |  | 0.714755 | 0.477831 | 0.030743 |  |  |  |  | 187 |  |  |  |  | 1296 | 589 | 221
153 / 1 . | -5628 | 25767 | 519 | 2017-05-23 14:13 | 153 |  | R070719 Jacobsite. | 0.415043 |  |  |  |  | 44.85947 | 25.80322 | 0.230187 | 27.31363 |  |  |  | 98.62154 | 0.030273 |  |  |  |  | 0.715587 | 0.477615 | 0.031133 |  |  |  |  | 188 |  |  |  |  | 1282 | 596 | 226
154 / 1 . | -5613 | 25767 | 519 | 2017-05-23 14:15 | 154 |  | R070719 Jacobsite. | 0.390778 |  |  |  |  | 44.85508 | 25.58273 | 0.236478 | 27.23008 |  |  |  | 98.29514 | 0.02967 |  |  |  |  | 0.715151 | 0.474238 | 0.030963 |  |  |  |  | 190 |  |  |  |  | 1269 | 580 | 217
155 / 1 . | -5598 | 25767 | 519 | 2017-05-23 14:17 | 155 |  | R070719 Jacobsite. | 0.419065 |  |  |  |  | 44.78374 | 25.74796 | 0.216176 | 27.25935 |  |  |  | 98.42629 | 0.030541 |  |  |  |  | 0.714597 | 0.476609 | 0.030542 |  |  |  |  | 192 |  |  |  |  | 1296 | 590 | 227
156 / 1 . | -5601 | 25787 | 519 | 2017-05-23 14:19 | 156 |  | R070719 Jacobsite. | 0.426085 |  |  |  |  | 44.91035 | 25.76774 | 0.209908 | 27.32164 |  |  |  | 98.63573 | 0.030548 |  |  |  |  | 0.715857 | 0.476414 | 0.030928 |  |  |  |  | 188 |  |  |  |  | 1306 | 584 | 241
157 / 1 . | -5586 | 25787 | 519 | 2017-05-23 14:21 | 157 |  | R070719 Jacobsite. | 0.518697 |  |  |  |  | 44.69615 | 25.65443 | 0.202356 | 27.27399 |  |  |  | 98.34561 | 0.033221 |  |  |  |  | 0.713532 | 0.475343 | 0.029736 |  |  |  |  | 191 |  |  |  |  | 1299 | 592 | 224
158 / 1 . | -5622 | 25688 | 516 | 2017-05-23 14:24 | 158 |  | R070719 Jacobsite. | 0.391676 |  |  |  |  | 45.14923 | 25.65643 | 0.219294 | 27.36744 |  |  |  | 98.78408 | 0.029596 |  |  |  |  | 0.718896 | 0.475285 | 0.031049 |  |  |  |  | 188 |  |  |  |  | 1288 | 603 | 234
159 / 1 . | -5668 | 25753 | 516 | 2017-05-23 14:26 | 159 |  | R070719 Jacobsite. | 0.377316 |  |  |  |  | 44.98433 | 25.8439 | 0.249105 | 27.35803 |  |  |  | 98.81269 | 0.029258 |  |  |  |  | 0.717287 | 0.477995 | 0.031863 |  |  |  |  | 189 |  |  |  |  | 1297 | 581 | 223
160 / 1 . | -5651 | 25748 | 516 | 2017-05-23 14:28 | 160 |  | R070719 Jacobsite. | 0.392189 |  |  |  |  | 44.64624 | 25.53184 | 0.25583 | 27.13951 |  |  |  | 97.96561 | 0.029496 |  |  |  |  | 0.712921 | 0.473638 | 0.032555 |  |  |  |  | 185 |  |  |  |  | 1303 | 593 | 231

## Full
Results
| Weight% | StdDev wt% | Det.Lim ppm | Norm Weight% | Atomic% | Peak cnt (cps) | Peak Time (s) | Peak (cts) | Ix (c/s/nA) | Pk-Bg (cps) | Pk/Bg | Bg cnt (cps) | Bg1 cnt (cps) | Bg2 cnt (cps) | Ix/Istd | Ix/Ipure | Z | A | F | Beam curr (nA)
1 / 1 . X = -13748. Y = 24748. Z = 622. Comment : R070591 Gahnite
Al | 29.69421 | 0.341598 | 302 | 29.43639 | 28.4347 | 9323.127 | 20 | 180897 | 466.3843 | 9255.21 | 137.2731 | 67.91662 | 88.52586 | 47.30738 | 0.688612 | 0.176183 | 0.990636 | 1.704123 | 0.999955 | 19.8446
Si | 0.034014 | 0.015914 | 171 | 0.033719 | 0.031291 | 30.40305 | 20 | 608 | 0.514079 | 10.2017 | 1.505001 | 20.20135 | 19.20122 | 21.20148 | 0.001512 | 0.0002 | 0.96776 | 1.755726 | 1.000086 | 19.8446
Ti | 1e-05 | -0.000116 |  | 1e-05 | 5e-06 | 84.12334 | 20 | 1682 | -0.037816 | -0.750443 | 0.991158 | 84.87379 | 87.72539 | 82.02219 | -2.6e-05 | -1.4e-05 | 1.119654 | 1.022711 | 0.989069 | 19.8446
Cr | 0.012232 | 0.01846 | 219 | 0.012126 | 0.006078 | 115.3939 | 20 | 2307 | 0.335351 | 6.654915 | 1.061201 | 108.739 | 107.8384 | 109.6397 | 0.000291 | 0.000111 | 1.130919 | 1.007052 | 0.986083 | 19.8446
Zn | 32.74263 | 0.852489 | 1558 | 32.45835 | 12.93934 | 1846.18 | 20 | 36700 | 90.22198 | 1790.419 | 33.10917 | 55.76037 | 61.51249 | 50.00825 | 0.959087 | 0.273719 | 1.200167 | 0.997348 | 1 | 19.8446
Fe | 2.82284 | 0.125531 | 557 | 2.798332 | 1.305961 | 326.0504 | 20 | 6514 | 15.08209 | 299.298 | 12.1877 | 26.75241 | 30.50307 | 23.00175 | 0.056066 | 0.026301 | 1.139359 | 0.999912 | 0.942402 | 19.8446
Mn | 0.083436 | 0.0462 | 504 | 0.082711 | 0.039239 | 27.00241 | 20 | 540 | 0.413273 | 8.201235 | 1.436209 | 18.80117 | 19.80129 | 17.80105 | 0.002427 | 0.000748 | 1.156151 | 1.0029 | 0.963128 | 19.8446
Mg | 0.110571 | 0.024147 | 215 | 0.109611 | 0.117541 | 34.85401 | 20 | 697 | 1.08359 | 21.50342 | 2.610672 | 13.35059 | 12.60052 | 14.10066 | 0.010909 | 0.00053 | 0.955251 | 2.196867 | 0.996684 | 19.8446
O | 35.37589 |  |  | 35.06875 | 57.12585
Ni
Co
V
Total | 100.8758 |  |  | 100 | 100
Formula | Oxide
Al2O3 | 56.10701
SiO2 | 0.072769
TiO2 | 1.7e-05
Cr2O3 | 0.017879
ZnO | 40.75547
FeO | 3.631572
Fe2O3
MnO | 0.107735
MgO | 0.183359
NiO
CoO
V2O3
Total | 100.8758
2 / 1 . X = -14305. Y = 25073. Z = 622. Comment : R070591 Gahnite
Al | 29.41748 | 0.33929 | 300 | 29.42597 | 28.43346 | 9193.823 | 20 | 178462 | 461.1477 | 9127.357 | 138.3239 | 66.46589 | 86.42464 | 46.50714 | 0.680881 | 0.174205 | 0.990552 | 1.704926 | 0.999959 | 19.7927
Si | 0.017389 | 0.015685 | 179 | 0.017394 | 0.016146 | 27.05241 | 20 | 541 | 0.262765 | 5.200827 | 1.238007 | 21.85159 | 23.70185 | 20.00132 | 0.000773 | 0.000102 | 0.967678 | 1.756152 | 1.000086 | 19.7927
Ti | 0.006965 | 0.018679 | 222 | 0.006967 | 0.003792 | 86.12447 | 20 | 1722 | 0.164291 | 3.251762 | 1.039238 | 82.87271 | 87.02499 | 78.72044 | 0.000113 | 6.2e-05 | 1.119551 | 1.022725 | 0.989092 | 19.7927
Cr | 0.003781 | 0.018367 | 220 | 0.003782 | 0.001896 | 111.3909 | 20 | 2227 | 0.103649 | 2.051491 | 1.018763 | 109.3394 | 110.14 | 108.5389 | 9e-05 | 3.4e-05 | 1.130812 | 1.007069 | 0.986159 | 19.7927
Zn | 32.51754 | 0.848377 | 1560 | 32.52692 | 12.97071 | 1827.91 | 20 | 36339 | 89.54815 | 1772.4 | 32.92913 | 55.51043 | 64.41369 | 46.60717 | 0.951924 | 0.271675 | 1.200041 | 0.997335 | 1 | 19.7927
Fe | 2.748554 | 0.124516 | 572 | 2.749348 | 1.283499 | 318.8351 | 20 | 6370 | 14.68887 | 290.7325 | 11.34539 | 28.10262 | 30.10299 | 26.10225 | 0.054604 | 0.025615 | 1.139248 | 0.999915 | 0.942239 | 19.7927
Mn | 0.100471 | 0.045013 | 476 | 0.1005 | 0.047693 | 26.55233 | 20 | 531 | 0.497729 | 9.851402 | 1.589872 | 16.70092 | 17.80105 | 15.6008 | 0.002923 | 0.0009 | 1.15604 | 1.002914 | 0.963057 | 19.7927
Mg | 0.115554 | 0.024411 | 215 | 0.115588 | 0.123989 | 35.65419 | 20 | 713 | 1.131912 | 22.4036 | 2.690763 | 13.25059 | 15.10075 | 11.40043 | 0.011395 | 0.000553 | 0.955171 | 2.198029 | 0.996691 | 19.7927
O | 35.04341 |  |  | 35.05353 | 57.11881
Ni
Co
V
Total | 99.97115 |  |  | 99.99999 | 100
Formula | Oxide
Al2O3 | 55.58413
SiO2 | 0.037201
TiO2 | 0.011618
Cr2O3 | 0.005526
ZnO | 40.4753
FeO | 3.536004
Fe2O3
MnO | 0.129732
MgO | 0.191624
NiO
CoO
V2O3
Total | 99.97113
3 / 1 . X = -14316. Y = 24998. Z = 625. Comment : R070591 Gahnite
Al | 29.59804 | 0.340947 | 306 | 29.48878 | 28.46974 | 9262.259 | 20 | 179751 | 464.6044 | 9192.941 | 133.6204 | 69.31771 | 93.02855 | 45.60686 | 0.685984 | 0.175511 | 0.990758 | 1.703429 | 0.99996 | 19.7866
Si | 0.011206 | 0.01589 | 185 | 0.011165 | 0.010356 | 26.75236 | 20 | 535 | 0.169334 | 3.350546 | 1.143175 | 23.40182 | 24.90205 | 21.90158 | 0.000498 | 6.6e-05 | 0.967881 | 1.755885 | 1.000087 | 19.7866
Ti | 1e-05 | -2.3e-05 |  | 1e-05 | 5e-06 | 82.02219 | 20 | 1640 | -0.192162 | -3.802223 | 0.955698 | 85.82442 | 91.72776 | 79.92107 | -0.000132 | -7.2e-05 | 1.119806 | 1.022695 | 0.989101 | 19.7866
Cr | 0.001107 | 0.018478 | 222 | 0.001103 | 0.000553 | 111.8913 | 20 | 2237 | 0.030344 | 0.600395 | 1.005395 | 111.2909 | 107.7383 | 114.8435 | 2.6e-05 | 1e-05 | 1.131079 | 1.007042 | 0.986147 | 19.7866
Zn | 32.52604 | 0.84867 | 1566 | 32.40598 | 12.91141 | 1828.315 | 20 | 36347 | 89.57599 | 1772.404 | 32.70071 | 55.91056 | 64.61378 | 47.20735 | 0.95222 | 0.271759 | 1.200358 | 0.997337 | 1 | 19.7866
Fe | 2.788898 | 0.124612 | 546 | 2.778602 | 1.296045 | 320.3383 | 20 | 6400 | 14.89827 | 294.7861 | 12.53663 | 25.55218 | 28.30264 | 22.80172 | 0.055382 | 0.02598 | 1.139526 | 0.999896 | 0.942427 | 19.7866
Mn | 0.093391 | 0.04617 | 497 | 0.093046 | 0.044118 | 27.30246 | 20 | 546 | 0.462504 | 9.151371 | 1.504178 | 18.15109 | 18.80117 | 17.50101 | 0.002716 | 0.000837 | 1.156317 | 1.002892 | 0.963163 | 19.7866
Mg | 0.135818 | 0.024775 | 203 | 0.135316 | 0.145027 | 38.25483 | 20 | 765 | 1.331929 | 26.35435 | 3.214563 | 11.90048 | 13.40059 | 10.40036 | 0.013409 | 0.000651 | 0.955369 | 2.195093 | 0.996674 | 19.7866
O | 35.21601 |  |  | 35.08601 | 57.12275
Ni
Co
V
Total | 100.3705 |  |  | 100 | 100
Formula | Oxide
Al2O3 | 55.9253
SiO2 | 0.023975
TiO2 | 1.7e-05
Cr2O3 | 0.001618
ZnO | 40.48589
FeO | 3.587905
Fe2O3
MnO | 0.12059
MgO | 0.225226
NiO
CoO
V2O3
Total | 100.3705
4 / 1 . X = -14072. Y = 25222. Z = 629. Comment : R070591 Gahnite
Al | 29.55373 | 0.340624 | 298 | 29.37667 | 28.4045 | 9224.507 | 20 | 179040 | 463.4601 | 9158.991 | 140.7991 | 65.51538 | 84.72368 | 46.30708 | 0.684295 | 0.175078 | 0.990401 | 1.706367 | 0.999958 | 19.7622
Si | 0.020599 | 0.016209 | 183 | 0.020475 | 0.01902 | 29.10279 | 20 | 582 | 0.311253 | 6.151047 | 1.267999 | 22.95175 | 24.70201 | 21.20148 | 0.000915 | 0.000121 | 0.96753 | 1.756545 | 1.000087 | 19.7622
Ti | 1e-05 | -6.4e-05 |  | 1e-05 | 5e-06 | 82.92268 | 20 | 1658 | -0.06835 | -1.350746 | 0.983972 | 84.27343 | 85.22396 | 83.32291 | -4.7e-05 | -2.6e-05 | 1.119362 | 1.022758 | 0.989102 | 19.7622
Cr | 0.001016 | 0.018408 | 221 | 0.00101 | 0.000507 | 110.8405 | 20 | 2216 | 0.027851 | 0.5504 | 1.00499 | 110.2901 | 109.8398 | 110.7405 | 2.4e-05 | 9e-06 | 1.130615 | 1.007081 | 0.986094 | 19.7622
Zn | 32.83241 | 0.854723 | 1538 | 32.6357 | 13.02265 | 1841.928 | 20 | 36616 | 90.47922 | 1788.068 | 34.19853 | 53.85986 | 63.31322 | 44.40651 | 0.961822 | 0.274499 | 1.199804 | 0.997329 | 1 | 19.7622
Fe | 2.764891 | 0.123776 | 535 | 2.748326 | 1.283866 | 316.6305 | 20 | 6326 | 14.78219 | 292.1285 | 12.92264 | 24.50199 | 26.30228 | 22.7017 | 0.054951 | 0.025778 | 1.139041 | 0.99992 | 0.942034 | 19.7622
Mn | 0.08017 | 0.04438 | 482 | 0.079689 | 0.037842 | 24.90205 | 20 | 498 | 0.397278 | 7.851082 | 1.460448 | 17.05096 | 18.10108 | 16.00084 | 0.002333 | 0.000719 | 1.155834 | 1.002922 | 0.962931 | 19.7622
Mg | 0.11326 | 0.025142 | 228 | 0.112581 | 0.120843 | 36.80447 | 20 | 736 | 1.108365 | 21.90374 | 2.469977 | 14.90073 | 14.90073 | 14.90073 | 0.011158 | 0.000542 | 0.955025 | 2.200458 | 0.996706 | 19.7622
O | 35.23666 |  |  | 35.02555 | 57.11076
Ni
Co
V
Total | 100.6027 |  |  | 100 | 100
Formula | Oxide
Al2O3 | 55.84159
SiO2 | 0.044068
TiO2 | 1.7e-05
Cr2O3 | 0.001484
ZnO | 40.86723
FeO | 3.557021
Fe2O3
MnO | 0.103518
MgO | 0.187818
NiO
CoO
V2O3
Total | 100.6027
5 / 1 . X = -13961. Y = 25270. Z = 629. Comment : R070591 Gahnite
Al | 29.6439 | 0.341516 | 302 | 29.43833 | 28.44006 | 9249.939 | 20 | 179519 | 465.2404 | 9182.823 | 137.8197 | 67.11621 | 87.32516 | 46.90726 | 0.686924 | 0.175751 | 0.990596 | 1.704966 | 0.999959 | 19.7378
Si | 0.01593 | 0.01601 | 183 | 0.01582 | 0.014683 | 27.70253 | 20 | 554 | 0.240694 | 4.750761 | 1.206989 | 22.95177 | 26.10225 | 19.80129 | 0.000708 | 9.4e-05 | 0.967721 | 1.756335 | 1.000087 | 19.7378
Ti | 0.004836 | 0.018499 | 221 | 0.004802 | 0.002613 | 83.52302 | 20 | 1670 | 0.114046 | 2.251015 | 1.027697 | 81.272 | 89.32632 | 73.21769 | 7.9e-05 | 4.3e-05 | 1.119604 | 1.022733 | 0.989141 | 19.7378
Cr | 1e-05 | -0.00066 |  | 1e-05 | 5e-06 | 108.9892 | 20 | 2179 | -0.007606 | -0.150116 | 0.998625 | 109.1393 | 111.1407 | 107.1379 | -7e-06 | -3e-06 | 1.130867 | 1.007071 | 0.986211 | 19.7378
Zn | 32.77712 | 0.854001 | 1553 | 32.54982 | 12.9774 | 1837.373 | 20 | 36526 | 90.31216 | 1782.563 | 33.52259 | 54.81001 | 60.11192 | 49.50809 | 0.960046 | 0.273992 | 1.200105 | 0.997315 | 1 | 19.7378
Fe | 2.736945 | 0.124585 | 578 | 2.717965 | 1.26861 | 317.2819 | 20 | 6339 | 14.62823 | 288.7291 | 11.11212 | 28.55277 | 33.40368 | 23.70185 | 0.054379 | 0.025509 | 1.139305 | 0.999912 | 0.942117 | 19.7378
Mn | 0.085407 | 0.045393 | 492 | 0.084814 | 0.040242 | 26.05224 | 20 | 521 | 0.423106 | 8.351179 | 1.47179 | 17.70106 | 20.6014 | 14.80072 | 0.002484 | 0.000765 | 1.156097 | 1.002915 | 0.963001 | 19.7378
Mg | 0.129315 | 0.024505 | 204 | 0.128418 | 0.137726 | 36.9045 | 20 | 738 | 1.266809 | 25.00402 | 3.101093 | 11.90048 | 13.80063 | 10.00033 | 0.012753 | 0.000619 | 0.955213 | 2.197769 | 0.996689 | 19.7378
O | 35.30486 |  |  | 35.06003 | 57.11866
Ni
Co
V
Total | 100.6983 |  |  | 100 | 100
Formula | Oxide
Al2O3 | 56.01196
SiO2 | 0.034081
TiO2 | 0.008066
Cr2O3 | 1.5e-05
ZnO | 40.79841
FeO | 3.521069
Fe2O3
MnO | 0.11028
MgO | 0.214443
NiO
CoO
V2O3
Total | 100.6983
6 / 1 . X = -13991. Y = 25392. Z = 632. Comment : R070591 Gahnite
Al | 29.55037 | 0.340523 | 303 | 29.42601 | 28.42742 | 9240.594 | 20 | 179343 | 463.6103 | 9172.577 | 135.8579 | 68.01661 | 88.22568 | 47.80754 | 0.684517 | 0.175135 | 0.990607 | 1.704745 | 0.999958 | 19.7851
Si | 0.020908 | 0.016002 | 180 | 0.02082 | 0.019323 | 28.55269 | 20 | 571 | 0.315947 | 6.251049 | 1.280295 | 22.30164 | 23.00175 | 21.60154 | 0.000929 | 0.000123 | 0.967732 | 1.756034 | 1.000086 | 19.7851
Ti | 0.000321 | 0.01847 | 222 | 0.00032 | 0.000174 | 82.62252 | 20 | 1652 | 0.007577 | 0.149902 | 1.001818 | 82.47262 | 89.72656 | 75.21867 | 5e-06 | 3e-06 | 1.119618 | 1.022719 | 0.989088 | 19.7851
Cr | 0.001937 | 0.018463 | 221 | 0.001929 | 0.000967 | 111.9413 | 20 | 2238 | 0.053109 | 1.050766 | 1.009476 | 110.8906 | 111.8413 | 109.9399 | 4.6e-05 | 1.8e-05 | 1.130882 | 1.007057 | 0.986163 | 19.7851
Zn | 32.63538 | 0.850503 | 1534 | 32.49804 | 12.95642 | 1832.363 | 20 | 36427 | 89.89864 | 1778.654 | 34.11607 | 53.70969 | 60.91224 | 46.50714 | 0.95565 | 0.272738 | 1.200124 | 0.997335 | 1 | 19.7851
Fe | 2.762602 | 0.124187 | 551 | 2.750977 | 1.283984 | 318.1336 | 20 | 6356 | 14.76269 | 292.0814 | 12.21135 | 26.05229 | 29.80293 | 22.30164 | 0.054878 | 0.025744 | 1.139321 | 0.999906 | 0.942276 | 19.7851
Mn | 0.108681 | 0.045089 | 472 | 0.108224 | 0.051348 | 27.00241 | 20 | 540 | 0.53836 | 10.65151 | 1.651433 | 16.3509 | 18.40112 | 14.30067 | 0.003161 | 0.000974 | 1.156112 | 1.002904 | 0.963081 | 19.7851
Mg | 0.134398 | 0.025128 | 211 | 0.133832 | 0.143528 | 38.80497 | 20 | 776 | 1.316871 | 26.05443 | 3.043397 | 12.75054 | 14.10066 | 11.40043 | 0.013257 | 0.000644 | 0.955223 | 2.197287 | 0.99669 | 19.7851
O | 35.208 |  |  | 35.05984 | 57.11684
Ni
Co
V
Total | 100.4226 |  |  | 99.99998 | 100
Formula | Oxide
Al2O3 | 55.83524
SiO2 | 0.044729
TiO2 | 0.000536
Cr2O3 | 0.002832
ZnO | 40.62198
FeO | 3.554076
Fe2O3
MnO | 0.140333
MgO | 0.222872
NiO
CoO
V2O3
Total | 100.4226
7 / 1 . X = -13980. Y = 25488. Z = 633. Comment : R070591 Gahnite
Al | 29.57871 | 0.340821 | 306 | 29.4406 | 28.43952 | 9249.09 | 20 | 179503 | 464.1422 | 9179.572 | 133.0469 | 69.51752 | 91.42757 | 47.60748 | 0.685302 | 0.175336 | 0.99062 | 1.704539 | 0.999957 | 19.7775
Si | 0.02694 | 0.015867 | 175 | 0.026814 | 0.024885 | 29.00278 | 20 | 580 | 0.407095 | 8.051319 | 1.384284 | 20.95146 | 22.50167 | 19.40124 | 0.001197 | 0.000159 | 0.967745 | 1.756067 | 1.000087 | 19.7775
Ti | 1e-05 | -0.00017 |  | 1e-05 | 5e-06 | 80.32128 | 20 | 1606 | -0.025298 | -0.500328 | 0.99381 | 80.82161 | 85.02385 | 76.61937 | -1.7e-05 | -9e-06 | 1.119634 | 1.022726 | 0.989112 | 19.7775
Cr | 0.008583 | 0.018562 | 221 | 0.008543 | 0.004283 | 114.8435 | 20 | 2296 | 0.235287 | 4.653389 | 1.042231 | 110.1901 | 106.0371 | 114.3431 | 0.000204 | 7.8e-05 | 1.130899 | 1.007061 | 0.986215 | 19.7775
Zn | 32.67062 | 0.851755 | 1572 | 32.51808 | 12.9635 | 1836.26 | 20 | 36504 | 89.99871 | 1779.949 | 32.60944 | 56.3107 | 64.71381 | 47.90757 | 0.956714 | 0.273042 | 1.200143 | 0.997323 | 1 | 19.7775
Fe | 2.737484 | 0.124377 | 574 | 2.724702 | 1.271632 | 317.5825 | 20 | 6345 | 14.62924 | 289.3299 | 11.24081 | 28.25263 | 28.40266 | 28.10261 | 0.054382 | 0.025511 | 1.139338 | 0.999914 | 0.942204 | 19.7775
Mn | 0.09698 | 0.044499 | 472 | 0.096528 | 0.045795 | 25.85221 | 20 | 517 | 0.48041 | 9.501314 | 1.581088 | 16.35089 | 18.00107 | 14.70071 | 0.002821 | 0.000869 | 1.15613 | 1.002907 | 0.963045 | 19.7775
Mg | 0.118967 | 0.023903 | 203 | 0.118411 | 0.126982 | 34.90402 | 20 | 698 | 1.165645 | 23.05355 | 2.945372 | 11.85046 | 11.90047 | 11.80046 | 0.011735 | 0.00057 | 0.955236 | 2.197319 | 0.996686 | 19.7775
O | 35.2308 |  |  | 35.0663 | 57.12339
Ni
Co
V
Total | 100.4691 |  |  | 99.99998 | 100
Formula | Oxide
Al2O3 | 55.88878
SiO2 | 0.057635
TiO2 | 1.7e-05
Cr2O3 | 0.012545
ZnO | 40.66585
FeO | 3.521762
Fe2O3
MnO | 0.125225
MgO | 0.197283
NiO
CoO
V2O3
Total | 100.4691
8 / 1 . X = -13896. Y = 25607. Z = 634. Comment : R070591 Gahnite
Al | 29.61481 | 0.341047 | 304 | 29.41856 | 28.42217 | 9273.092 | 20 | 179955 | 464.7625 | 9204.575 | 135.3406 | 68.51672 | 87.82545 | 49.20799 | 0.686218 | 0.17557 | 0.990595 | 1.704956 | 0.999958 | 19.8049
Si | 0.023561 | 0.015556 | 173 | 0.023404 | 0.021723 | 27.60251 | 20 | 552 | 0.356029 | 7.051121 | 1.343097 | 20.55139 | 20.6014 | 20.50139 | 0.001047 | 0.000139 | 0.967721 | 1.756088 | 1.000087 | 19.8049
Ti | 0.000964 | 0.018774 | 225 | 0.000957 | 0.000521 | 85.67422 | 20 | 1713 | 0.022728 | 0.450134 | 1.005282 | 85.22408 | 91.32751 | 79.12065 | 1.6e-05 | 9e-06 | 1.119603 | 1.022725 | 0.989105 | 19.8049
Cr | 0.001751 | 0.018513 | 222 | 0.001739 | 0.000872 | 112.7419 | 20 | 2254 | 0.048004 | 0.950707 | 1.008504 | 111.7912 | 111.8413 | 111.7412 | 4.2e-05 | 1.6e-05 | 1.130866 | 1.007062 | 0.986105 | 19.8049
Zn | 32.73141 | 0.852427 | 1545 | 32.51451 | 12.96388 | 1840.663 | 20 | 36591 | 90.18238 | 1786.053 | 33.70556 | 54.61007 | 63.0131 | 46.20705 | 0.958666 | 0.273599 | 1.200103 | 0.997334 | 1 | 19.8049
Fe | 2.790501 | 0.125142 | 564 | 2.772009 | 1.29389 | 322.6933 | 20 | 6447 | 14.91251 | 295.3408 | 11.79759 | 27.35247 | 28.70272 | 26.00223 | 0.055435 | 0.026005 | 1.139303 | 0.999908 | 0.942245 | 19.8049
Mn | 0.078496 | 0.045931 | 504 | 0.077975 | 0.036999 | 26.4023 | 20 | 528 | 0.388851 | 7.701145 | 1.411801 | 18.70115 | 19.20122 | 18.20109 | 0.002283 | 0.000703 | 1.156095 | 1.002908 | 0.963052 | 19.8049
Mg | 0.134282 | 0.024406 | 198 | 0.133392 | 0.143067 | 37.3546 | 20 | 747 | 1.315542 | 26.05417 | 3.305592 | 11.30043 | 12.90055 | 9.700311 | 0.013244 | 0.000643 | 0.955212 | 2.197642 | 0.996692 | 19.8049
O | 35.29132 |  |  | 35.05745 | 57.11688
Ni
Co
V
Total | 100.6671 |  |  | 100 | 99.99999
Formula | Oxide
Al2O3 | 55.957
SiO2 | 0.050405
TiO2 | 0.001607
Cr2O3 | 0.002559
ZnO | 40.74152
FeO | 3.589968
Fe2O3
MnO | 0.101356
MgO | 0.22268
NiO
CoO
V2O3
Total | 100.6671
9 / 1 . X = -14115. Y = 25564. Z = 635. Comment : R070591 Gahnite
Al | 29.27036 | 0.338021 | 296 | 29.17079 | 28.26154 | 9127.912 | 20 | 177220 | 457.983 | 9063.347 | 141.3753 | 64.56512 | 84.92379 | 44.20645 | 0.676208 | 0.173009 | 0.98995 | 1.710232 | 0.999956 | 19.7897
Si | 0.02959 | 0.015773 | 172 | 0.029489 | 0.027447 | 29.1528 | 20 | 583 | 0.447275 | 8.851433 | 1.436002 | 20.30137 | 22.10161 | 18.50113 | 0.001315 | 0.000174 | 0.967087 | 1.756714 | 1.000085 | 19.7897
Ti | 0.008139 | 0.0186 | 221 | 0.008112 | 0.004427 | 85.77427 | 20 | 1715 | 0.192121 | 3.80201 | 1.046382 | 81.97226 | 87.2251 | 76.71942 | 0.000132 | 7.2e-05 | 1.118804 | 1.022795 | 0.988985 | 19.7897
Cr | 1e-05 | -0.000221 |  | 1e-05 | 5e-06 | 109.3895 | 20 | 2187 | -0.022759 | -0.450386 | 0.9959 | 109.8399 | 114.143 | 105.5367 | -2e-05 | -8e-06 | 1.130033 | 1.007115 | 0.985831 | 19.7897
Zn | 32.90982 | 0.856085 | 1541 | 32.79787 | 13.11339 | 1849.621 | 20 | 36768 | 90.72201 | 1795.361 | 34.08817 | 54.25992 | 62.21277 | 46.30708 | 0.964403 | 0.275236 | 1.199109 | 0.997377 | 1 | 19.7897
Fe | 2.840899 | 0.125716 | 548 | 2.831235 | 1.325227 | 326.5515 | 20 | 6524 | 15.19726 | 300.7493 | 12.65595 | 25.80221 | 27.60251 | 24.0019 | 0.056494 | 0.026502 | 1.138433 | 0.99994 | 0.941972 | 19.7897
Mn | 0.091734 | 0.045877 | 494 | 0.091422 | 0.0435 | 27.00241 | 20 | 540 | 0.45485 | 9.001335 | 1.500044 | 18.00107 | 18.50113 | 17.50101 | 0.002671 | 0.000823 | 1.155229 | 1.00295 | 0.962848 | 19.7897
Mg | 0.133544 | 0.024977 | 208 | 0.13309 | 0.143141 | 38.20481 | 20 | 764 | 1.303925 | 25.80429 | 3.080904 | 12.40052 | 14.50069 | 10.30035 | 0.013127 | 0.000637 | 0.954593 | 2.20632 | 0.996755 | 19.7897
O | 35.05725 |  |  | 34.938 | 57.08132
Ni
Co
V
Total | 100.3413 |  |  | 100 | 100
Formula | Oxide
Al2O3 | 55.30616
SiO2 | 0.063304
TiO2 | 0.013577
Cr2O3 | 1.5e-05
ZnO | 40.96358
FeO | 3.654805
Fe2O3
MnO | 0.11845
MgO | 0.221456
NiO
CoO
V2O3
Total | 100.3413
10 / 1 . X = -14144. Y = 25419. Z = 632. Comment : R070591 Gahnite
Al | 29.33036 | 0.338504 | 301 | 29.23278 | 28.30656 | 9164.154 | 20 | 177903 | 459.0255 | 9097.288 | 137.0516 | 66.86643 | 89.42638 | 44.30648 | 0.677747 | 0.173403 | 0.990063 | 1.709629 | 0.999957 | 19.8187
Si | 0.026049 | 0.016093 | 179 | 0.025963 | 0.024152 | 29.70291 | 20 | 594 | 0.393635 | 7.801327 | 1.356199 | 21.90158 | 21.00146 | 22.80172 | 0.001158 | 0.000153 | 0.967198 | 1.757054 | 1.000086 | 19.8187
Ti | 0.001925 | 0.018516 | 222 | 0.001919 | 0.001047 | 83.77316 | 20 | 1675 | 0.045432 | 0.900406 | 1.010865 | 82.87275 | 88.02557 | 77.71992 | 3.1e-05 | 1.7e-05 | 1.118942 | 1.022808 | 0.989076 | 19.8187
Cr | 0.006074 | 0.018602 | 222 | 0.006054 | 0.003042 | 115.2938 | 20 | 2305 | 0.166631 | 3.302414 | 1.029488 | 111.9914 | 116.4447 | 107.5381 | 0.000145 | 5.5e-05 | 1.130177 | 1.007114 | 0.986041 | 19.8187
Zn | 32.94413 | 0.856858 | 1563 | 32.83453 | 13.12108 | 1855.695 | 20 | 36888 | 90.80737 | 1799.684 | 33.13115 | 56.01057 | 64.11356 | 47.90757 | 0.96531 | 0.275495 | 1.19928 | 0.99733 | 1 | 19.8187
Fe | 2.735786 | 0.124018 | 569 | 2.726685 | 1.275612 | 317.9833 | 20 | 6353 | 14.63672 | 290.0807 | 11.39618 | 27.90262 | 31.90336 | 23.90189 | 0.05441 | 0.025524 | 1.138584 | 0.999945 | 0.941731 | 19.8187
Mn | 0.079388 | 0.044986 | 491 | 0.079124 | 0.037629 | 25.60216 | 20 | 512 | 0.393624 | 7.801107 | 1.438239 | 17.80106 | 19.60127 | 16.00084 | 0.002311 | 0.000712 | 1.155379 | 1.002948 | 0.962746 | 19.8187
Mg | 0.131495 | 0.024253 | 198 | 0.131057 | 0.14088 | 36.65443 | 20 | 733 | 1.284343 | 25.45402 | 3.272596 | 11.20042 | 12.10048 | 10.30035 | 0.01293 | 0.000628 | 0.954701 | 2.205354 | 0.996743 | 19.8187
O | 35.07858 |  |  | 34.96188 | 57.09
Ni
Co
V
Total | 100.3338 |  |  | 100 | 100
Formula | Oxide
Al2O3 | 55.41953
SiO2 | 0.055729
TiO2 | 0.003211
Cr2O3 | 0.008878
ZnO | 41.00629
FeO | 3.519578
Fe2O3
MnO | 0.102509
MgO | 0.218057
NiO
CoO
V2O3
Total | 100.3338
11 / 1 . X = -14182. Y = 25293. Z = 630. Comment : R070591 Gahnite
Al | 29.31454 | 0.338552 | 306 | 29.3873 | 28.40739 | 9137.622 | 20 | 177403 | 459.0705 | 9068.755 | 132.6851 | 68.86699 | 89.02615 | 48.70783 | 0.677814 | 0.17342 | 0.990459 | 1.706176 | 0.999957 | 19.7546
Si | 0.026137 | 0.015411 | 169 | 0.026201 | 0.024332 | 27.40248 | 20 | 548 | 0.394906 | 7.801208 | 1.397995 | 19.60127 | 20.20135 | 19.00119 | 0.001161 | 0.000154 | 0.967587 | 1.756547 | 1.000087 | 19.7546
Ti | 0.001932 | 0.018579 | 223 | 0.001937 | 0.001055 | 83.72312 | 20 | 1674 | 0.045581 | 0.900444 | 1.010872 | 82.82268 | 86.5247 | 79.12065 | 3.1e-05 | 1.7e-05 | 1.119434 | 1.022761 | 0.989145 | 19.7546
Cr | 1e-05 | 0 | 1.#INF | 1e-05 | 5e-06 | 111.2408 | 20 | 2224 | 0 | 0 | 1 | 111.2408 | 111.7412 | 110.7405 | 0 | 0 | 1.13069 | 1.007084 | 0.986189 | 19.7546
Zn | 32.56419 | 0.849579 | 1554 | 32.64502 | 13.02298 | 1826.392 | 20 | 36309 | 89.67439 | 1771.482 | 33.26149 | 54.9101 | 61.61253 | 48.20767 | 0.953266 | 0.272058 | 1.199892 | 0.99731 | 1 | 19.7546
Fe | 2.697188 | 0.123206 | 564 | 2.703883 | 1.262776 | 312.071 | 20 | 6235 | 14.42037 | 284.8686 | 11.47216 | 27.20246 | 29.50287 | 24.90205 | 0.053606 | 0.025147 | 1.139119 | 0.999921 | 0.941944 | 19.7546
Mn | 0.07714 | 0.046617 | 513 | 0.077331 | 0.036713 | 26.90239 | 20 | 538 | 0.382248 | 7.551151 | 1.390215 | 19.35124 | 19.90131 | 18.80117 | 0.002245 | 0.000691 | 1.155912 | 1.002925 | 0.962899 | 19.7546
Mg | 0.12104 | 0.024447 | 210 | 0.121341 | 0.130211 | 36.05429 | 20 | 721 | 1.184724 | 23.40375 | 2.850019 | 12.65054 | 14.80072 | 10.50036 | 0.011927 | 0.000579 | 0.955082 | 2.199921 | 0.996702 | 19.7546
O | 34.95023 |  |  | 35.03698 | 57.11454
Ni
Co
V
Total | 99.7524 |  |  | 100 | 100
Formula | Oxide
Al2O3 | 55.38963
SiO2 | 0.055916
TiO2 | 0.003223
Cr2O3 | 1.5e-05
ZnO | 40.53337
FeO | 3.469922
Fe2O3
MnO | 0.099605
MgO | 0.200721
NiO
CoO
V2O3
Total | 99.7524
12 / 1 . X = -14266. Y = 24648. Z = 621. Comment : R070591 Gahnite
Al | 29.73323 | 0.342311 | 311 | 29.54788 | 28.50689 | 9295.771 | 20 | 180382 | 467.2734 | 9224.352 | 130.1592 | 71.41848 | 93.82904 | 49.00792 | 0.689925 | 0.176519 | 0.990922 | 1.701904 | 0.999959 | 19.7408
Si | 0.018273 | 0.015847 | 180 | 0.018159 | 0.016831 | 27.55251 | 20 | 551 | 0.276123 | 5.450884 | 1.246628 | 22.10162 | 23.80187 | 20.40137 | 0.000812 | 0.000108 | 0.968042 | 1.755551 | 1.000087 | 19.7408
Ti | 1e-05 | -1.416676 |  | 1e-05 | 5e-06 | 83.07277 | 20 | 1661 | -3e-06 | -6.1e-05 | 0.999999 | 83.07283 | 87.62533 | 78.52034 | 0 | 0 | 1.120009 | 1.022674 | 0.989121 | 19.7408
Cr | 1e-05 | -2.6e-05 |  | 1e-05 | 5e-06 | 109.0893 | 20 | 2181 | -0.192637 | -3.802803 | 0.966315 | 112.8921 | 110.5403 | 115.2438 | -0.000167 | -6.4e-05 | 1.13129 | 1.007029 | 0.986193 | 19.7408
Zn | 32.52273 | 0.849169 | 1581 | 32.31999 | 12.86817 | 1824.874 | 20 | 36279 | 89.56643 | 1768.113 | 32.15031 | 56.7607 | 61.21236 | 52.30903 | 0.952119 | 0.27173 | 1.200611 | 0.997333 | 1 | 19.7408
Fe | 2.795802 | 0.125866 | 578 | 2.778373 | 1.295034 | 323.1943 | 20 | 6457 | 14.93058 | 294.7417 | 11.35901 | 28.45268 | 29.70291 | 27.20244 | 0.055502 | 0.026037 | 1.139747 | 0.999887 | 0.942546 | 19.7408
Mn | 0.092608 | 0.045311 | 486 | 0.092031 | 0.043606 | 26.30228 | 20 | 526 | 0.458507 | 9.0513 | 1.524683 | 17.25098 | 17.50101 | 17.00095 | 0.002692 | 0.000829 | 1.156537 | 1.002882 | 0.963239 | 19.7408
Mg | 0.126205 | 0.024649 | 210 | 0.125418 | 0.134324 | 37.05453 | 20 | 741 | 1.238754 | 24.454 | 2.940712 | 12.60053 | 11.10041 | 14.10066 | 0.012471 | 0.000605 | 0.955526 | 2.192835 | 0.996657 | 19.7408
O | 35.33842 |  |  | 35.11813 | 57.13514
Ni
Co
V
Total | 100.6273 |  |  | 100 | 100
Formula | Oxide
Al2O3 | 56.18074
SiO2 | 0.039093
TiO2 | 1.7e-05
Cr2O3 | 1.5e-05
ZnO | 40.48177
FeO | 3.596788
Fe2O3
MnO | 0.119579
MgO | 0.209285
NiO
CoO
V2O3
Total | 100.6273
13 / 1 . X = -14213. Y = 24507. Z = 614. Comment : R070591 Gahnite
Al | 29.63203 | 0.34137 | 300 | 29.32438 | 28.36641 | 9248.771 | 20 | 179497 | 464.9017 | 9182.505 | 139.5703 | 66.26602 | 87.82545 | 44.7066 | 0.686423 | 0.175623 | 0.990304 | 1.707036 | 0.999958 | 19.7515
Si | 0.019266 | 0.015884 | 180 | 0.019066 | 0.017718 | 27.85256 | 20 | 557 | 0.291165 | 5.750946 | 1.260205 | 22.10161 | 22.80172 | 21.40151 | 0.000856 | 0.000113 | 0.967435 | 1.756373 | 1.000086 | 19.7515
Ti | 1e-05 | -2.1e-05 |  | 1e-05 | 5e-06 | 81.72203 | 20 | 1634 | -0.205165 | -4.052322 | 0.952756 | 85.77435 | 90.72716 | 80.82155 | -0.000141 | -7.7e-05 | 1.119244 | 1.02275 | 0.989021 | 19.7515
Cr | 0.015702 | 0.018628 | 220 | 0.015539 | 0.0078 | 117.3955 | 20 | 2347 | 0.430668 | 8.50634 | 1.078119 | 108.8891 | 110.0399 | 107.7383 | 0.000374 | 0.000142 | 1.130492 | 1.007077 | 0.98599 | 19.7515
Zn | 32.96659 | 0.857515 | 1538 | 32.62432 | 13.02384 | 1849.115 | 20 | 36758 | 90.88957 | 1795.205 | 34.30026 | 53.90965 | 58.31122 | 49.50809 | 0.966184 | 0.275744 | 1.199658 | 0.997359 | 1 | 19.7515
Fe | 2.830654 | 0.126269 | 569 | 2.801266 | 1.309172 | 326.6016 | 20 | 6525 | 15.13298 | 298.8991 | 11.78959 | 27.70255 | 29.70291 | 25.70218 | 0.056255 | 0.02639 | 1.138913 | 0.999931 | 0.942188 | 19.7515
Mn | 0.089916 | 0.045631 | 492 | 0.088983 | 0.042274 | 26.55233 | 20 | 531 | 0.445601 | 8.801285 | 1.495818 | 17.75104 | 18.60114 | 16.90094 | 0.002617 | 0.000806 | 1.155706 | 1.00292 | 0.962987 | 19.7515
Mg | 0.122674 | 0.025293 | 223 | 0.121401 | 0.130367 | 37.90474 | 20 | 758 | 1.200115 | 23.70407 | 2.669221 | 14.20067 | 15.70081 | 12.70053 | 0.012082 | 0.000586 | 0.954933 | 2.201358 | 0.996717 | 19.7515
O | 35.37228 |  |  | 35.00504 | 57.10242
Ni
Co
V
Total | 101.0491 |  |  | 100 | 100
Formula | Oxide
Al2O3 | 55.98953
SiO2 | 0.041216
TiO2 | 1.7e-05
Cr2O3 | 0.02295
ZnO | 41.03424
FeO | 3.641625
Fe2O3
MnO | 0.116103
MgO | 0.203431
NiO
CoO
V2O3
Total | 101.0491
14 / 1 . X = -13769. Y = 24467. Z = 615. Comment : R070591 Gahnite
Al | 29.54032 | 0.340447 | 299 | 29.36016 | 28.38894 | 9229.763 | 20 | 179139 | 463.1539 | 9163.547 | 139.3888 | 66.21593 | 87.32516 | 45.10671 | 0.683843 | 0.174963 | 0.990399 | 1.70675 | 0.99996 | 19.7851
Si | 0.00987 | 0.01659 | 194 | 0.009809 | 0.009112 | 28.80274 | 20 | 576 | 0.149128 | 2.950516 | 1.11413 | 25.85222 | 28.10261 | 23.60184 | 0.000439 | 5.8e-05 | 0.967528 | 1.756615 | 1.000087 | 19.7851
Ti | 1e-05 | -2.7e-05 |  | 1e-05 | 5e-06 | 83.1228 | 20 | 1662 | -0.161829 | -3.201797 | 0.96291 | 86.32459 | 87.72539 | 84.92379 | -0.000111 | -6.1e-05 | 1.11936 | 1.022753 | 0.989088 | 19.7851
Cr | 0.013281 | 0.018756 | 222 | 0.0132 | 0.006623 | 118.6464 | 20 | 2372 | 0.364186 | 7.20546 | 1.064657 | 111.441 | 112.1415 | 110.7405 | 0.000316 | 0.00012 | 1.130613 | 1.007078 | 0.986112 | 19.7851
Zn | 32.83416 | 0.855446 | 1606 | 32.63391 | 13.02212 | 1849.166 | 20 | 36759 | 90.48495 | 1790.254 | 31.38871 | 58.9118 | 69.31585 | 48.50776 | 0.961883 | 0.274517 | 1.199801 | 0.99733 | 1 | 19.7851
Fe | 2.75991 | 0.124261 | 556 | 2.743078 | 1.281433 | 318.4844 | 20 | 6363 | 14.75515 | 291.932 | 11.99459 | 26.55234 | 28.20263 | 24.90205 | 0.05485 | 0.025731 | 1.139039 | 0.999929 | 0.942054 | 19.7851
Mn | 0.079058 | 0.046594 | 512 | 0.078576 | 0.037314 | 27.05241 | 20 | 541 | 0.391769 | 7.751183 | 1.40159 | 19.30123 | 19.60127 | 19.00119 | 0.0023 | 0.000709 | 1.155832 | 1.00292 | 0.962936 | 19.7851
Mg | 0.141535 | 0.024451 | 192 | 0.140672 | 0.150997 | 37.95475 | 20 | 759 | 1.385102 | 27.40438 | 3.597478 | 10.55038 | 12.40051 | 8.70025 | 0.013944 | 0.000677 | 0.955023 | 2.200401 | 0.996711 | 19.7851
O | 35.23547 |  |  | 35.02057 | 57.10345
Ni
Co
V
Total | 100.6136 |  |  | 99.99999 | 100
Formula | Oxide
Al2O3 | 55.81625
SiO2 | 0.021115
TiO2 | 1.7e-05
Cr2O3 | 0.019412
ZnO | 40.86942
FeO | 3.550614
Fe2O3
MnO | 0.102083
MgO | 0.234707
NiO
CoO
V2O3
Total | 100.6136
15 / 1 . X = -14757. Y = 24428. Z = 607. Comment : R070591 Gahnite
Al | 29.42837 | 0.339518 | 311 | 29.41182 | 28.41967 | 9193.718 | 20 | 178460 | 461.4661 | 9122.399 | 128.9116 | 71.31802 | 90.6271 | 52.00893 | 0.681351 | 0.174325 | 0.990566 | 1.704607 | 0.999957 | 19.7683
Si | 0.026612 | 0.016185 | 179 | 0.026597 | 0.02469 | 29.95296 | 20 | 599 | 0.402228 | 7.951353 | 1.361399 | 22.00161 | 23.80187 | 20.20135 | 0.001183 | 0.000157 | 0.967692 | 1.755757 | 1.000086 | 19.7683
Ti | 0.004077 | 0.018654 | 223 | 0.004074 | 0.002218 | 85.02385 | 20 | 1700 | 0.096163 | 1.90097 | 1.022869 | 83.12288 | 88.12562 | 78.12013 | 6.6e-05 | 3.6e-05 | 1.119568 | 1.022709 | 0.98904 | 19.7683
Cr | 1e-05 | -2.5e-05 |  | 1e-05 | 5e-06 | 112.4917 | 20 | 2249 | -0.205029 | -4.05307 | 0.965223 | 116.5448 | 118.146 | 114.9436 | -0.000178 | -6.8e-05 | 1.13083 | 1.007056 | 0.985981 | 19.7683
Zn | 32.47538 | 0.847823 | 1569 | 32.45712 | 12.94282 | 1824.014 | 20 | 36262 | 89.43375 | 1767.953 | 32.53646 | 56.06059 | 64.31364 | 47.80754 | 0.950708 | 0.271327 | 1.200062 | 0.997367 | 1 | 19.7683
Fe | 2.844159 | 0.126367 | 563 | 2.84256 | 1.327008 | 327.5537 | 20 | 6544 | 15.19611 | 300.4012 | 12.06348 | 27.1525 | 31.80334 | 22.50167 | 0.05649 | 0.0265 | 1.139266 | 0.999904 | 0.942465 | 19.7683
Mn | 0.090392 | 0.046303 | 501 | 0.090342 | 0.042873 | 27.25245 | 20 | 545 | 0.447754 | 8.851334 | 1.481022 | 18.40112 | 18.90118 | 17.90106 | 0.002629 | 0.00081 | 1.156058 | 1.002904 | 0.963153 | 19.7683
Mg | 0.114125 | 0.024283 | 214 | 0.11406 | 0.12235 | 35.20409 | 20 | 704 | 1.118129 | 22.1035 | 2.687215 | 13.10058 | 15.50079 | 10.70038 | 0.011256 | 0.000546 | 0.955184 | 2.197561 | 0.996691 | 19.7683
O | 35.07314 |  |  | 35.05342 | 57.11837
Ni
Co
V
Total | 100.0563 |  |  | 100 | 100
Formula | Oxide
Al2O3 | 55.60472
SiO2 | 0.056933
TiO2 | 0.0068
Cr2O3 | 1.5e-05
ZnO | 40.42283
FeO | 3.658999
Fe2O3
MnO | 0.116718
MgO | 0.189253
NiO
CoO
V2O3
Total | 100.0563
16 / 1 . X = -14829. Y = 24530. Z = 608. Comment : R070591 Gahnite
Al | 29.48276 | 0.339754 | 295 | 29.44616 | 28.44176 | 9229.02 | 20 | 179125 | 462.5569 | 9164.454 | 142.9415 | 64.56501 | 84.12334 | 45.00668 | 0.682961 | 0.174737 | 0.990658 | 1.703771 | 0.999956 | 19.8126
Si | 0.028557 | 0.016714 | 185 | 0.028521 | 0.026466 | 32.1034 | 20 | 642 | 0.431623 | 8.551571 | 1.363096 | 23.55183 | 23.60184 | 23.50182 | 0.001269 | 0.000168 | 0.967782 | 1.755596 | 1.000086 | 19.8126
Ti | 1e-05 | -1.9e-05 |  | 1e-05 | 5e-06 | 82.62252 | 20 | 1652 | -0.227256 | -4.502533 | 0.948321 | 87.12505 | 89.02615 | 85.22396 | -0.000157 | -8.5e-05 | 1.119682 | 1.022697 | 0.989044 | 19.8126
Cr | 0.000184 | 0.019009 | 228 | 0.000184 | 9.2e-05 | 118.4963 | 20 | 2369 | 0.005051 | 0.100067 | 1.000845 | 118.3962 | 116.9451 | 119.8474 | 4e-06 | 2e-06 | 1.130949 | 1.007044 | 0.985998 | 19.8126
Zn | 32.44593 | 0.84707 | 1585 | 32.40565 | 12.91726 | 1827.606 | 20 | 36333 | 89.34695 | 1770.195 | 31.83365 | 57.41115 | 66.61464 | 48.20767 | 0.949786 | 0.271064 | 1.200203 | 0.997366 | 1 | 19.8126
Fe | 2.849165 | 0.125798 | 544 | 2.845628 | 1.327923 | 327.0025 | 20 | 6533 | 15.22013 | 301.5503 | 12.84772 | 25.45218 | 29.00278 | 21.90158 | 0.056579 | 0.026542 | 1.13939 | 0.999897 | 0.942539 | 19.8126
Mn | 0.092752 | 0.046884 | 507 | 0.092637 | 0.043945 | 28.0526 | 20 | 561 | 0.459375 | 9.101412 | 1.480256 | 18.95119 | 18.60114 | 19.30123 | 0.002697 | 0.000831 | 1.156182 | 1.002894 | 0.963199 | 19.8126
Mg | 0.11098 | 0.02473 | 224 | 0.110842 | 0.118851 | 36.00428 | 20 | 720 | 1.087872 | 21.55358 | 2.491525 | 14.4507 | 15.90083 | 13.00056 | 0.010952 | 0.000532 | 0.955272 | 2.196267 | 0.996682 | 19.8126
O | 35.11395 |  |  | 35.07036 | 57.1237
Ni
Co
V
Total | 100.1243 |  |  | 99.99998 | 100
Formula | Oxide
Al2O3 | 55.70749
SiO2 | 0.061094
TiO2 | 1.7e-05
Cr2O3 | 0.000269
ZnO | 40.38617
FeO | 3.665439
Fe2O3
MnO | 0.119765
MgO | 0.184038
NiO
CoO
V2O3
Total | 100.1243
17 / 1 . X = -15083. Y = 24096. Z = 595. Comment : R070591 Gahnite
Al | 29.46033 | 0.339854 | 310 | 29.43284 | 28.43646 | 9196.318 | 20 | 178509 | 462.0583 | 9125.65 | 130.134 | 70.66805 | 92.52824 | 48.80786 | 0.682225 | 0.174549 | 0.990594 | 1.704328 | 0.999958 | 19.75
Si | 0.018597 | 0.016555 | 189 | 0.018579 | 0.017245 | 29.90295 | 20 | 598 | 0.281062 | 5.550968 | 1.227947 | 24.35198 | 27.10242 | 21.60154 | 0.000827 | 0.000109 | 0.96772 | 1.755815 | 1.000086 | 19.75
Ti | 1e-05 | -2.6e-05 |  | 1e-05 | 5e-06 | 83.92323 | 20 | 1678 | -0.172252 | -3.401978 | 0.961043 | 87.32521 | 91.1274 | 83.52302 | -0.000119 | -6.4e-05 | 1.119603 | 1.022704 | 0.989035 | 19.75
Cr | 0.008686 | 0.018953 | 226 | 0.008678 | 0.004351 | 119.397 | 20 | 2387 | 0.238158 | 4.703629 | 1.04101 | 114.6934 | 114.4432 | 114.9436 | 0.000207 | 7.9e-05 | 1.130867 | 1.007048 | 0.985971 | 19.75
Zn | 32.46954 | 0.84716 | 1514 | 32.43923 | 12.93409 | 1818.093 | 20 | 36145 | 89.41691 | 1765.984 | 34.89014 | 52.10907 | 57.91106 | 46.30708 | 0.950529 | 0.271276 | 1.200106 | 0.997367 | 1 | 19.75
Fe | 2.854099 | 0.126086 | 545 | 2.851435 | 1.330987 | 326.5515 | 20 | 6524 | 15.24807 | 301.1494 | 12.85527 | 25.40216 | 28.30264 | 22.50167 | 0.056683 | 0.02659 | 1.139305 | 0.999907 | 0.942501 | 19.75
Mn | 0.078723 | 0.047817 | 528 | 0.07865 | 0.037319 | 28.15261 | 20 | 563 | 0.389936 | 7.701233 | 1.376563 | 20.45138 | 21.3015 | 19.60127 | 0.00229 | 0.000705 | 1.156097 | 1.002898 | 0.963165 | 19.75
Mg | 0.11266 | 0.023796 | 207 | 0.112555 | 0.12072 | 34.05383 | 20 | 681 | 1.103966 | 21.80332 | 2.77979 | 12.2505 | 13.90064 | 10.60037 | 0.011114 | 0.00054 | 0.955211 | 2.197138 | 0.996687 | 19.75
O | 35.09078 |  |  | 35.05803 | 57.11883
Ni
Co
V
Total | 100.0934 |  |  | 100 | 100
Formula | Oxide
Al2O3 | 55.66512
SiO2 | 0.039785
TiO2 | 1.7e-05
Cr2O3 | 0.012695
ZnO | 40.41555
FeO | 3.671787
Fe2O3
MnO | 0.10165
MgO | 0.186824
NiO
CoO
V2O3
Total | 100.0934
18 / 1 . X = -15070. Y = 24078. Z = 595. Comment : R070591 Gahnite
Al | 29.58717 | 0.340754 | 304 | 29.47414 | 28.46093 | 9270.596 | 20 | 179908 | 464.403 | 9201.729 | 134.6162 | 68.86687 | 88.12562 | 49.60812 | 0.685687 | 0.175435 | 0.990714 | 1.703658 | 0.999959 | 19.8141
Si | 0.018038 | 0.016111 | 184 | 0.017969 | 0.016669 | 28.55269 | 20 | 571 | 0.27258 | 5.400917 | 1.233283 | 23.15177 | 24.40196 | 21.90158 | 0.000802 | 0.000106 | 0.967837 | 1.755864 | 1.000086 | 19.8141
Ti | 0.003212 | 0.018885 | 226 | 0.003199 | 0.00174 | 87.27513 | 20 | 1745 | 0.075739 | 1.50071 | 1.017496 | 85.77442 | 92.42818 | 79.12065 | 5.2e-05 | 2.8e-05 | 1.119751 | 1.022702 | 0.989098 | 19.8141
Cr | 0.008015 | 0.018847 | 224 | 0.007985 | 0.004001 | 118.5964 | 20 | 2371 | 0.219709 | 4.35334 | 1.038106 | 114.2431 | 113.9428 | 114.5433 | 0.000191 | 7.3e-05 | 1.131021 | 1.00705 | 0.986155 | 19.8141
Zn | 32.55769 | 0.849223 | 1576 | 32.43332 | 12.92472 | 1833.527 | 20 | 36450 | 89.6693 | 1776.716 | 32.27422 | 56.81089 | 65.41412 | 48.20767 | 0.953212 | 0.272042 | 1.20029 | 0.997337 | 1 | 19.8141
Fe | 2.782504 | 0.125408 | 578 | 2.771874 | 1.293148 | 323.2946 | 20 | 6459 | 14.86526 | 294.5418 | 11.24396 | 28.75273 | 30.10299 | 27.40248 | 0.05526 | 0.025923 | 1.139466 | 0.999907 | 0.942393 | 19.8141
Mn | 0.087649 | 0.045616 | 493 | 0.087314 | 0.041408 | 26.55233 | 20 | 531 | 0.434098 | 8.601261 | 1.47915 | 17.95107 | 17.60102 | 18.30111 | 0.002549 | 0.000785 | 1.156257 | 1.002899 | 0.96314 | 19.8141
Mg | 0.123567 | 0.0254 | 225 | 0.123095 | 0.131953 | 38.5549 | 20 | 771 | 1.211471 | 24.0042 | 2.649694 | 14.5507 | 14.90073 | 14.20067 | 0.012196 | 0.000592 | 0.955326 | 2.195768 | 0.996677 | 19.8141
O | 35.21563 |  |  | 35.0811 | 57.12544
Ni
Co
V
Total | 100.3835 |  |  | 99.99998 | 100
Formula | Oxide
Al2O3 | 55.90476
SiO2 | 0.03859
TiO2 | 0.005357
Cr2O3 | 0.011715
ZnO | 40.52528
FeO | 3.57968
Fe2O3
MnO | 0.113176
MgO | 0.204911
NiO
CoO
V2O3
Total | 100.3835
19 / 1 . X = -15405. Y = 24210. Z = 597. Comment : R070591 Gahnite
Al | 29.40459 | 0.339151 | 298 | 29.29058 | 28.34546 | 9190.107 | 20 | 178392 | 460.6094 | 9124.441 | 139.9528 | 65.66577 | 87.32516 | 44.00639 | 0.680086 | 0.174002 | 0.9902 | 1.707989 | 0.999957 | 19.8095
Si | 0.025057 | 0.01656 | 185 | 0.02496 | 0.023205 | 31.05318 | 20 | 621 | 0.378674 | 7.501348 | 1.318504 | 23.55183 | 24.70201 | 22.40166 | 0.001114 | 0.000147 | 0.967332 | 1.756623 | 1.000086 | 19.8095
Ti | 0.004387 | 0.018523 | 221 | 0.00437 | 0.002382 | 84.32346 | 20 | 1686 | 0.103528 | 2.050835 | 1.024927 | 82.27262 | 91.6277 | 72.91754 | 7.1e-05 | 3.9e-05 | 1.119114 | 1.022775 | 0.989046 | 19.8095
Cr | 0.012341 | 0.018891 | 224 | 0.012293 | 0.006173 | 120.3978 | 20 | 2407 | 0.338482 | 6.705162 | 1.058976 | 113.6927 | 115.1437 | 112.2416 | 0.000294 | 0.000112 | 1.130356 | 1.007097 | 0.986095 | 19.8095
Zn | 32.84798 | 0.854615 | 1535 | 32.72061 | 13.06769 | 1847.242 | 20 | 36721 | 90.52892 | 1793.333 | 34.26545 | 53.90977 | 61.21236 | 46.60717 | 0.96235 | 0.27465 | 1.199496 | 0.997341 | 1 | 19.8095
Fe | 2.744292 | 0.123709 | 552 | 2.73365 | 1.278102 | 316.9311 | 20 | 6332 | 14.67623 | 290.7288 | 12.09553 | 26.20234 | 30.80313 | 21.60154 | 0.054557 | 0.025593 | 1.138771 | 0.99994 | 0.941966 | 19.8095
Mn | 0.107968 | 0.045391 | 476 | 0.107549 | 0.051116 | 27.35247 | 20 | 547 | 0.535174 | 10.60153 | 1.632891 | 16.75094 | 19.00119 | 14.50069 | 0.003143 | 0.000968 | 1.155565 | 1.002935 | 0.962885 | 19.8095
Mg | 0.116974 | 0.024723 | 219 | 0.11652 | 0.125178 | 36.35436 | 20 | 727 | 1.143579 | 22.65373 | 2.653481 | 13.70063 | 15.50079 | 11.90047 | 0.011513 | 0.000559 | 0.954832 | 2.203031 | 0.996726 | 19.8095
O | 35.12568 |  |  | 34.98948 | 57.1007
Ni
Co
V
Total | 100.3893 |  |  | 100 | 100
Formula | Oxide
Al2O3 | 55.55979
SiO2 | 0.053606
TiO2 | 0.007318
Cr2O3 | 0.018038
ZnO | 40.88661
FeO | 3.53052
Fe2O3
MnO | 0.139412
MgO | 0.193977
NiO
CoO
V2O3
Total | 100.3893
20 / 1 . X = -15470. Y = 24149. Z = 592. Comment : R070591 Gahnite
Al | 29.44871 | 0.339854 | 300 | 29.32396 | 28.36191 | 9164.049 | 20 | 177901 | 461.5478 | 9097.983 | 138.7107 | 66.0659 | 87.42522 | 44.7066 | 0.681471 | 0.174356 | 0.990333 | 1.706953 | 0.999955 | 19.7119
Si | 0.035923 | 0.016336 | 176 | 0.035771 | 0.033237 | 31.65331 | 20 | 633 | 0.542913 | 10.70185 | 1.510793 | 20.95145 | 21.80157 | 20.10133 | 0.001597 | 0.000211 | 0.967463 | 1.756318 | 1.000086 | 19.7119
Ti | 1e-05 | -0.000173 |  | 1e-05 | 5e-06 | 83.47298 | 20 | 1669 | -0.025385 | -0.500389 | 0.994041 | 83.97337 | 89.6265 | 78.32024 | -1.7e-05 | -1e-05 | 1.119279 | 1.022761 | 0.989062 | 19.7119
Cr | 0.002407 | 0.018845 | 226 | 0.002397 | 0.001203 | 115.9443 | 20 | 2318 | 0.066 | 1.300987 | 1.011348 | 114.6434 | 114.0429 | 115.2438 | 5.7e-05 | 2.2e-05 | 1.130528 | 1.007083 | 0.986127 | 19.7119
Zn | 32.79187 | 0.854585 | 1560 | 32.65295 | 13.03338 | 1836.361 | 20 | 36506 | 90.36171 | 1781.201 | 33.29139 | 55.16026 | 63.21318 | 47.10732 | 0.960573 | 0.274143 | 1.199701 | 0.997338 | 1 | 19.7119
Fe | 2.743271 | 0.123937 | 552 | 2.73165 | 1.276453 | 315.0773 | 20 | 6295 | 14.66754 | 289.125 | 12.14066 | 25.95223 | 27.60251 | 24.30195 | 0.054525 | 0.025578 | 1.138951 | 0.999922 | 0.942043 | 19.7119
Mn | 0.119788 | 0.047205 | 493 | 0.119281 | 0.05666 | 29.45286 | 20 | 589 | 0.593642 | 11.70182 | 1.659219 | 17.75104 | 18.70115 | 16.80093 | 0.003486 | 0.001074 | 1.155744 | 1.002924 | 0.962943 | 19.7119
Mg | 0.121362 | 0.025504 | 227 | 0.120847 | 0.129754 | 38.10479 | 20 | 762 | 1.187307 | 23.40407 | 2.592036 | 14.70072 | 13.70062 | 15.70081 | 0.011953 | 0.00058 | 0.954961 | 2.201224 | 0.996715 | 19.7119
O | 35.1621 |  |  | 35.01314 | 57.1074
Ni
Co
V
Total | 100.4254 |  |  | 100 | 100
Formula | Oxide
Al2O3 | 55.64315
SiO2 | 0.076853
TiO2 | 1.7e-05
Cr2O3 | 0.003518
ZnO | 40.81676
FeO | 3.529207
Fe2O3
MnO | 0.154675
MgO | 0.201254
NiO
CoO
V2O3
Total | 100.4254
21 / 1 . X = 13054. Y = 27059. Z = 660. Comment : R120116 Galaxite
Al | 31.55105 | 0.353123 | 289 | 31.89199 | 26.34569 | 10871.57 | 20 | 209901 | 545.8154 | 10796.5 | 144.8185 | 75.07034 | 98.13177 | 52.00893 | 0.805892 | 0.206189 | 1.034473 | 1.476732 | 0.999898 | 19.7805
Si | 0.066034 | 0.016567 | 161 | 0.066747 | 0.052972 | 39.10505 | 20 | 782 | 1.028987 | 20.35388 | 2.085473 | 18.75116 | 19.90131 | 17.60102 | 0.003026 | 0.000401 | 1.010822 | 1.630453 | 1.000009 | 19.7805
Ti | 0.359852 | 0.025469 | 203 | 0.36374 | 0.169259 | 228.372 | 20 | 4564 | 8.243365 | 163.0579 | 3.49652 | 65.31409 | 67.2149 | 63.41327 | 0.005679 | 0.003086 | 1.173755 | 1.013219 | 0.980514 | 19.7805
Cr | 0.076823 | 0.018238 | 197 | 0.077653 | 0.033288 | 124.1508 | 20 | 2482 | 2.058991 | 40.72787 | 1.488209 | 83.42297 | 84.92379 | 81.92214 | 0.001788 | 0.00068 | 1.187239 | 1.001871 | 0.965766 | 19.7805
Zn | 0.128445 | 0.097192 | 1098 | 0.129832 | 0.044262 | 31.00317 | 20 | 620 | 0.333723 | 6.601204 | 1.270519 | 24.40197 | 25.50215 | 23.30179 | 0.003548 | 0.001012 | 1.266986 | 1.0013 | 1 | 19.7805
Fe | 14.83853 | 0.344863 | 708 | 14.99888 | 5.986233 | 1444.554 | 20 | 28754 | 71.2747 | 1409.849 | 41.6247 | 34.70424 | 43.7063 | 25.70218 | 0.264954 | 0.124292 | 1.198049 | 0.996835 | 0.999675 | 19.7805
Mn | 0.103332 | 0.044871 | 467 | 0.104449 | 0.042377 | 23.20178 | 20 | 464 | 0.475274 | 9.401148 | 1.681212 | 13.80063 | 13.60061 | 14.00065 | 0.002791 | 0.00086 | 1.214684 | 0.998898 | 0.991172 | 19.7805
Mg | 11.40022 | 0.348951 | 311 | 11.52341 | 10.56769 | 3020.102 | 20 | 59806 | 150.1272 | 2969.592 | 59.7918 | 50.51031 | 74.41827 | 26.60233 | 1.511368 | 0.073367 | 0.997339 | 1.56876 | 0.994372 | 19.7805
O | 40.2702 |  |  | 40.70536 | 56.70586
Ni | 0.136476 | 0.065437 | 712 | 0.137951 | 0.052373 | 34.804 | 20 | 696 | 0.542727 | 10.73541 | 1.446034 | 24.06858 | 24.80203 | 22.60169 | 0.001139 | 0.001139 | 1.192534 | 1.005187 | 0.999604 | 19.7805
Co
V
Total | 98.93097 |  |  | 100 | 99.99999
Formula | Oxide
Al2O3 | 59.61552
SiO2 | 0.14127
TiO2 | 0.600253
Cr2O3 | 0.112283
ZnO | 0.159878
FeO | 19.08971
Fe2O3
MnO | 0.133426
MgO | 18.90496
NiO | 0.173669
CoO
V2O3
Total | 98.93097
22 / 1 . X = 12950. Y = 27095. Z = 661. Comment : R120116 Galaxite
Al | 31.3444 | 0.351273 | 291 | 31.82478 | 26.26932 | 10791.17 | 20 | 208402 | 541.4609 | 10715.35 | 142.3246 | 75.82082 | 99.53268 | 52.10896 | 0.799462 | 0.204544 | 1.034729 | 1.477444 | 0.999899 | 19.7897
Si | 0.063576 | 0.016294 | 158 | 0.064551 | 0.051188 | 37.80471 | 20 | 756 | 0.990597 | 19.60361 | 2.077056 | 18.2011 | 19.80129 | 16.60091 | 0.002913 | 0.000386 | 1.011074 | 1.630206 | 1.00001 | 19.7897
Ti | 0.344204 | 0.025298 | 206 | 0.349479 | 0.162493 | 223.014 | 20 | 4457 | 7.882844 | 155.9991 | 3.327828 | 67.01489 | 71.81702 | 62.21277 | 0.005431 | 0.002951 | 1.174068 | 1.01319 | 0.980534 | 19.7897
Cr | 0.060855 | 0.018359 | 203 | 0.061788 | 0.026466 | 121.3986 | 20 | 2427 | 1.630768 | 32.2724 | 1.362098 | 89.12621 | 90.1268 | 88.12562 | 0.001416 | 0.000538 | 1.187564 | 1.001836 | 0.965682 | 19.7897
Zn | 0.037943 | 0.099181 | 1173 | 0.038524 | 0.013123 | 29.85294 | 20 | 597 | 0.098555 | 1.950371 | 1.069899 | 27.90257 | 28.6027 | 27.20244 | 0.001048 | 0.000299 | 1.267366 | 1.001286 | 1 | 19.7897
Fe | 14.79028 | 0.344093 | 706 | 15.01696 | 5.988696 | 1439.708 | 20 | 28658 | 71.0043 | 1405.154 | 41.66533 | 34.55409 | 41.40566 | 27.70253 | 0.263949 | 0.123821 | 1.198385 | 0.996799 | 0.999848 | 19.7897
Mn | 0.095623 | 0.043321 | 451 | 0.097089 | 0.039359 | 21.60154 | 20 | 432 | 0.439673 | 8.70099 | 1.674467 | 12.90055 | 13.30058 | 12.50052 | 0.002582 | 0.000795 | 1.21502 | 0.99887 | 0.991247 | 19.7897
Mg | 11.52192 | 0.35229 | 309 | 11.6985 | 10.71975 | 3056.573 | 20 | 60521 | 151.9282 | 3006.613 | 61.18016 | 49.96019 | 74.31822 | 25.60216 | 1.529498 | 0.074247 | 0.997586 | 1.565967 | 0.994387 | 19.7897
O | 40.10501 |  |  | 40.71965 | 56.68079
Ni | 0.126737 | 0.062698 | 682 | 0.128679 | 0.048814 | 32.00338 | 20 | 640 | 0.503719 | 9.968445 | 1.452393 | 22.03493 | 22.0016 | 22.10161 | 0.001057 | 0.001057 | 1.192879 | 1.005172 | 0.999882 | 19.7897
Co
V
Total | 98.49055 |  |  | 100 | 100
Formula | Oxide
Al2O3 | 59.22504
SiO2 | 0.136013
TiO2 | 0.574151
Cr2O3 | 0.088944
ZnO | 0.047228
FeO | 19.02764
Fe2O3
MnO | 0.123472
MgO | 19.10678
NiO | 0.161276
CoO
V2O3
Total | 98.49054
23 / 1 . X = 12874. Y = 27075. Z = 663. Comment : R120116 Galaxite
Al | 31.40642 | 0.351886 | 286 | 31.83857 | 26.28569 | 10799 | 20 | 208548 | 542.6418 | 10725.48 | 146.886 | 73.51961 | 96.73087 | 50.30835 | 0.801206 | 0.20499 | 1.03466 | 1.477603 | 0.999901 | 19.7653
Si | 0.056029 | 0.016878 | 171 | 0.0568 | 0.04505 | 38.60492 | 20 | 772 | 0.872914 | 17.25341 | 1.808065 | 21.35151 | 20.6014 | 22.10161 | 0.002567 | 0.00034 | 1.011006 | 1.630477 | 1.00001 | 19.7653
Ti | 0.360674 | 0.025732 | 208 | 0.365636 | 0.170038 | 231.2263 | 20 | 4621 | 8.259981 | 163.261 | 3.402124 | 67.96528 | 71.41682 | 64.51373 | 0.005691 | 0.003092 | 1.173983 | 1.013203 | 0.9806 | 19.7653
Cr | 0.070391 | 0.018452 | 201 | 0.07136 | 0.030571 | 124.6513 | 20 | 2492 | 1.885934 | 37.27606 | 1.426621 | 87.37519 | 87.82545 | 86.92493 | 0.001638 | 0.000623 | 1.187475 | 1.001864 | 0.965924 | 19.7653
Zn | 0.104218 | 0.099055 | 1135 | 0.105652 | 0.035997 | 31.40325 | 20 | 628 | 0.270728 | 5.351013 | 1.205395 | 26.05224 | 26.4023 | 25.70218 | 0.002878 | 0.000821 | 1.267262 | 1.001268 | 1 | 19.7653
Fe | 14.74743 | 0.34344 | 700 | 14.95035 | 5.963264 | 1433.55 | 20 | 28536 | 70.81328 | 1399.646 | 42.28257 | 33.90404 | 42.60599 | 25.2021 | 0.263239 | 0.123488 | 1.198294 | 0.996824 | 0.999737 | 19.7653
Mn | 0.095735 | 0.045096 | 476 | 0.097053 | 0.039352 | 23.00175 | 20 | 460 | 0.440219 | 8.701064 | 1.608437 | 14.30068 | 15.70081 | 12.90055 | 0.002585 | 0.000796 | 1.214929 | 0.998892 | 0.991232 | 19.7653
Mg | 11.50979 | 0.352022 | 313 | 11.66816 | 10.69398 | 3049.482 | 20 | 60382 | 151.7013 | 2998.422 | 59.72302 | 51.06042 | 74.51832 | 27.60251 | 1.527215 | 0.074137 | 0.997519 | 1.566876 | 0.994387 | 19.7653
O | 40.16347 |  |  | 40.71611 | 56.68661
Ni | 0.128551 | 0.063142 | 686 | 0.13032 | 0.049446 | 32.40347 | 20 | 648 | 0.511088 | 10.10182 | 1.452963 | 22.30165 | 23.40181 | 20.10133 | 0.001073 | 0.001073 | 1.192785 | 1.005143 | 0.999677 | 19.7653
Co
V
Total | 98.6427 |  |  | 100 | 100
Formula | Oxide
Al2O3 | 59.34224
SiO2 | 0.119867
TiO2 | 0.601624
Cr2O3 | 0.102882
ZnO | 0.129723
FeO | 18.97251
Fe2O3
MnO | 0.123617
MgO | 19.08666
NiO | 0.163584
CoO
V2O3
Total | 98.6427
24 / 1 . X = 12874. Y = 27029. Z = 663. Comment : R120116 Galaxite
Al | 31.38364 | 0.351827 | 290 | 31.88564 | 26.31874 | 10769.13 | 20 | 207991 | 542.3426 | 10693.91 | 143.1681 | 75.22018 | 96.63081 | 53.80956 | 0.800764 | 0.204877 | 1.03472 | 1.476739 | 0.9999 | 19.718
Si | 0.058769 | 0.016764 | 168 | 0.059709 | 0.047348 | 38.45488 | 20 | 769 | 0.915585 | 18.0535 | 1.884916 | 20.40138 | 21.40151 | 19.40124 | 0.002693 | 0.000357 | 1.011065 | 1.630426 | 1.00001 | 19.718
Ti | 0.348909 | 0.025326 | 204 | 0.35449 | 0.164818 | 223.014 | 20 | 4457 | 7.990149 | 157.5498 | 3.406654 | 65.46424 | 71.01664 | 59.91184 | 0.005505 | 0.002991 | 1.174057 | 1.0132 | 0.980589 | 19.718
Cr | 0.073773 | 0.018232 | 197 | 0.074953 | 0.032104 | 122.4995 | 20 | 2449 | 1.976695 | 38.97648 | 1.466655 | 83.52302 | 84.2234 | 82.82263 | 0.001717 | 0.000653 | 1.187553 | 1.001848 | 0.965805 | 19.718
Zn | 0.080065 | 0.100108 | 1162 | 0.081346 | 0.027709 | 31.25322 | 20 | 625 | 0.207972 | 4.100788 | 1.151028 | 27.15244 | 28.20263 | 26.10225 | 0.002211 | 0.000631 | 1.267355 | 1.001263 | 1 | 19.718
Fe | 14.7611 | 0.343592 | 676 | 14.99721 | 5.980636 | 1428.704 | 20 | 28440 | 70.86169 | 1397.251 | 45.42285 | 31.45343 | 38.50489 | 24.40196 | 0.263419 | 0.123572 | 1.198375 | 0.996818 | 0.999854 | 19.718
Mn | 0.069498 | 0.04422 | 484 | 0.070609 | 0.028624 | 21.00146 | 20 | 420 | 0.319543 | 6.300741 | 1.428601 | 14.70071 | 15.20076 | 14.20067 | 0.001876 | 0.000578 | 1.21501 | 0.998879 | 0.991264 | 19.718
Mg | 11.45728 | 0.350652 | 319 | 11.64055 | 10.66632 | 3031.476 | 20 | 60029 | 151.0582 | 2978.565 | 57.29367 | 52.91119 | 77.21967 | 28.6027 | 1.52074 | 0.073822 | 0.997577 | 1.566151 | 0.994369 | 19.718
O | 40.08902 |  |  | 40.73027 | 56.6938
Ni | 0.103572 | 0.06404 | 713 | 0.105228 | 0.039917 | 32.05339 | 20 | 641 | 0.411713 | 8.118162 | 1.339172 | 23.93523 | 24.80203 | 22.20163 | 0.000864 | 0.000864 | 1.192869 | 1.005154 | 0.999751 | 19.718
Co
V
Total | 98.42563 |  |  | 100 | 100
Formula | Oxide
Al2O3 | 59.29919
SiO2 | 0.12573
TiO2 | 0.582
Cr2O3 | 0.107825
ZnO | 0.099659
FeO | 18.9901
Fe2O3
MnO | 0.089738
MgO | 18.9996
NiO | 0.131798
CoO
V2O3
Total | 98.42564
25 / 1 . X = 12893. Y = 26958. Z = 665. Comment : R120116 Galaxite
Al | 31.59666 | 0.353406 | 282 | 31.95916 | 26.37142 | 10902 | 20 | 210468 | 546.6876 | 10830.43 | 152.3291 | 71.56871 | 95.02979 | 48.10764 | 0.80718 | 0.206519 | 1.0348 | 1.475873 | 0.999901 | 19.811
Si | 0.055914 | 0.016546 | 167 | 0.056556 | 0.044833 | 37.55465 | 20 | 751 | 0.870894 | 17.25329 | 1.849859 | 20.30136 | 21.50153 | 19.1012 | 0.002561 | 0.000339 | 1.011144 | 1.630691 | 1.000011 | 19.811
Ti | 0.345358 | 0.025504 | 209 | 0.34932 | 0.162365 | 225.9684 | 20 | 4516 | 7.907351 | 156.6525 | 3.259981 | 69.31585 | 69.81608 | 68.81562 | 0.005448 | 0.00296 | 1.174155 | 1.013211 | 0.980682 | 19.811
Cr | 0.064687 | 0.018347 | 202 | 0.065429 | 0.028016 | 122.3994 | 20 | 2447 | 1.732563 | 34.32381 | 1.389708 | 88.07561 | 90.82722 | 85.32402 | 0.001505 | 0.000572 | 1.187655 | 1.001847 | 0.966098 | 19.811
Zn | 0.077751 | 0.096613 | 1120 | 0.078643 | 0.026781 | 29.45286 | 20 | 589 | 0.201945 | 4.000723 | 1.157186 | 25.45214 | 24.90205 | 26.00223 | 0.002147 | 0.000613 | 1.267475 | 1.001247 | 1 | 19.811
Fe | 14.7093 | 0.342805 | 714 | 14.87805 | 5.931316 | 1434.61 | 20 | 28557 | 70.6277 | 1399.205 | 40.52078 | 35.4043 | 42.40593 | 28.40266 | 0.262549 | 0.123164 | 1.198481 | 0.996809 | 0.999697 | 19.811
Mn | 0.099921 | 0.045 | 471 | 0.101068 | 0.040958 | 23.20178 | 20 | 464 | 0.459397 | 9.101115 | 1.645439 | 14.10066 | 12.90055 | 15.30077 | 0.002698 | 0.000831 | 1.215115 | 0.998879 | 0.991243 | 19.811
Mg | 11.4747 | 0.350933 | 310 | 11.60634 | 10.63175 | 3049.176 | 20 | 60376 | 151.3687 | 2998.766 | 60.4874 | 50.4101 | 73.21769 | 27.60251 | 1.523866 | 0.073974 | 0.997653 | 1.565553 | 0.994346 | 19.811
O | 40.28736 |  |  | 40.74957 | 56.70345
Ni | 0.154103 | 0.062411 | 661 | 0.155871 | 0.05911 | 32.90357 | 20 | 658 | 0.612563 | 12.13548 | 1.584333 | 20.76809 | 20.6014 | 21.10147 | 0.001286 | 0.001286 | 1.192978 | 1.005086 | 0.999759 | 19.811
Co
V
Total | 98.86575 |  |  | 100 | 99.99999
Formula | Oxide
Al2O3 | 59.70169
SiO2 | 0.119621
TiO2 | 0.576076
Cr2O3 | 0.094545
ZnO | 0.096778
FeO | 18.92345
Fe2O3
MnO | 0.129022
MgO | 19.02847
NiO | 0.1961
CoO
V2O3
Total | 98.86575
26 / 1 . X = 12827. Y = 26926. Z = 663. Comment : R120116 Galaxite
Al | 31.47074 | 0.352403 | 289 | 31.78353 | 26.24388 | 10839.76 | 20 | 209308 | 543.8716 | 10764.69 | 144.3937 | 75.07085 | 101.2338 | 48.90789 | 0.803022 | 0.205455 | 1.034626 | 1.478225 | 0.999899 | 19.7927
Si | 0.063401 | 0.01684 | 166 | 0.064031 | 0.050793 | 39.7052 | 20 | 794 | 0.987933 | 19.55386 | 1.97035 | 20.15134 | 19.70128 | 20.6014 | 0.002905 | 0.000385 | 1.010973 | 1.630265 | 1.00001 | 19.7927
Ti | 0.352061 | 0.025365 | 204 | 0.35556 | 0.165375 | 225.6179 | 20 | 4509 | 8.063754 | 159.6035 | 3.417706 | 66.0144 | 68.61553 | 63.41327 | 0.005555 | 0.003019 | 1.173942 | 1.013197 | 0.980517 | 19.7927
Cr | 0.076416 | 0.018436 | 199 | 0.077175 | 0.033067 | 126.4027 | 20 | 2527 | 2.047642 | 40.52837 | 1.47195 | 85.87433 | 85.8243 | 85.92435 | 0.001778 | 0.000676 | 1.187433 | 1.001848 | 0.965831 | 19.7927
Zn | 0.097261 | 0.096605 | 1108 | 0.098228 | 0.033472 | 29.90295 | 20 | 598 | 0.252664 | 5.0009 | 1.200823 | 24.90205 | 23.80187 | 26.00223 | 0.002686 | 0.000767 | 1.267212 | 1.001279 | 1 | 19.7927
Fe | 14.8295 | 0.344789 | 715 | 14.97689 | 5.974676 | 1444.957 | 20 | 28762 | 71.21328 | 1409.503 | 40.75539 | 35.45438 | 43.90636 | 27.00241 | 0.264726 | 0.124185 | 1.198249 | 0.99682 | 0.9998 | 19.7927
Mn | 0.121424 | 0.043913 | 439 | 0.12263 | 0.04973 | 23.25178 | 20 | 465 | 0.558352 | 11.05129 | 1.905807 | 12.20049 | 13.30058 | 11.10041 | 0.003279 | 0.00101 | 1.214884 | 0.99888 | 0.991261 | 19.7927
Mg | 11.58893 | 0.354187 | 312 | 11.70411 | 10.72841 | 3074.276 | 20 | 60868 | 152.7566 | 3023.465 | 60.5049 | 50.81036 | 74.41827 | 27.20244 | 1.537838 | 0.074652 | 0.997486 | 1.567049 | 0.994403 | 19.7927
O | 40.30323 |  |  | 40.7038 | 56.67732
Ni | 0.11291 | 0.062891 | 693 | 0.114033 | 0.043272 | 31.65331 | 20 | 633 | 0.448899 | 8.884926 | 1.390231 | 22.76838 | 23.40181 | 21.50153 | 0.000942 | 0.000942 | 1.192739 | 1.005174 | 0.9997 | 19.7927
Co
V
Total | 99.01588 |  |  | 99.99998 | 100
Formula | Oxide
Al2O3 | 59.46377
SiO2 | 0.135639
TiO2 | 0.587257
Cr2O3 | 0.111687
ZnO | 0.121064
FeO | 19.07809
Fe2O3
MnO | 0.156787
MgO | 19.2179
NiO | 0.143681
CoO
V2O3
Total | 99.01587
27 / 1 . X = 12772. Y = 26903. Z = 666. Comment : R120116 Galaxite
Al | 31.43049 | 0.352142 | 283 | 31.93974 | 26.35554 | 10796.48 | 20 | 208501 | 543.3538 | 10724.61 | 150.225 | 71.86874 | 94.52948 | 49.20799 | 0.802257 | 0.205259 | 1.034809 | 1.476008 | 0.999902 | 19.7378
Si | 0.053352 | 0.016626 | 169 | 0.054217 | 0.042979 | 37.20457 | 20 | 744 | 0.831052 | 16.40313 | 1.788557 | 20.80144 | 22.7017 | 18.90118 | 0.002444 | 0.000324 | 1.011153 | 1.630555 | 1.000011 | 19.7378
Ti | 0.34607 | 0.025418 | 207 | 0.351677 | 0.163462 | 223.7651 | 20 | 4472 | 7.923885 | 156.4001 | 3.32168 | 67.36504 | 71.71697 | 63.0131 | 0.005459 | 0.002966 | 1.174166 | 1.0132 | 0.980653 | 19.7378
Cr | 0.077987 | 0.018417 | 198 | 0.079251 | 0.033934 | 125.8522 | 20 | 2516 | 2.088815 | 41.22862 | 1.4872 | 84.62363 | 84.42352 | 84.82374 | 0.001814 | 0.00069 | 1.187666 | 1.001844 | 0.966079 | 19.7378
Zn | 0.040972 | 0.098629 | 1165 | 0.041636 | 0.014178 | 29.45286 | 20 | 589 | 0.106415 | 2.100391 | 1.07679 | 27.35247 | 26.70235 | 28.00259 | 0.001131 | 0.000323 | 1.267487 | 1.001265 | 1 | 19.7378
Fe | 14.65043 | 0.341927 | 690 | 14.8878 | 5.935235 | 1421.083 | 20 | 28289 | 70.33607 | 1388.279 | 43.32065 | 32.80383 | 41.9058 | 23.70185 | 0.261465 | 0.122656 | 1.198492 | 0.996819 | 0.999674 | 19.7378
Mn | 0.092025 | 0.045012 | 477 | 0.093516 | 0.037898 | 22.7017 | 20 | 454 | 0.423098 | 8.351017 | 1.581925 | 14.35068 | 15.40078 | 13.30058 | 0.002484 | 0.000765 | 1.215126 | 0.998876 | 0.991223 | 19.7378
Mg | 11.43796 | 0.350003 | 308 | 11.62328 | 10.64732 | 3027.141 | 20 | 59944 | 150.8644 | 2977.731 | 61.26601 | 49.40979 | 72.31725 | 26.50232 | 1.518789 | 0.073728 | 0.997662 | 1.5654 | 0.994352 | 19.7378
O | 40.09761 |  |  | 40.74728 | 56.70059
Ni | 0.178706 | 0.062428 | 645 | 0.181602 | 0.068868 | 33.65374 | 20 | 673 | 0.710268 | 14.01912 | 1.714001 | 19.63461 | 18.70115 | 21.50153 | 0.001491 | 0.001491 | 1.192989 | 1.005095 | 0.999872 | 19.7378
Co
V
Total | 98.40561 |  |  | 100 | 100
Formula | Oxide
Al2O3 | 59.38772
SiO2 | 0.11414
TiO2 | 0.577264
Cr2O3 | 0.113984
ZnO | 0.050999
FeO | 18.84772
Fe2O3
MnO | 0.118826
MgO | 18.96755
NiO | 0.227408
CoO
V2O3
Total | 98.40561
28 / 1 . X = 12673. Y = 26860. Z = 664. Comment : R120116 Galaxite
Al | 31.47737 | 0.352605 | 287 | 31.83273 | 26.26627 | 10813.32 | 20 | 208815 | 544.0229 | 10739.45 | 146.3835 | 73.8698 | 97.23119 | 50.50842 | 0.803245 | 0.205512 | 1.03483 | 1.477511 | 0.999901 | 19.7408
Si | 0.055779 | 0.016759 | 170 | 0.056408 | 0.044715 | 38.05478 | 20 | 761 | 0.868928 | 17.15334 | 1.820677 | 20.90144 | 21.80157 | 20.00132 | 0.002556 | 0.000338 | 1.011173 | 1.630369 | 1.00001 | 19.7408
Ti | 0.361974 | 0.025579 | 204 | 0.36606 | 0.170141 | 229.1732 | 20 | 4580 | 8.287859 | 163.609 | 3.495401 | 65.5642 | 67.81517 | 63.31322 | 0.00571 | 0.003103 | 1.174191 | 1.013189 | 0.980666 | 19.7408
Cr | 0.073059 | 0.018623 | 203 | 0.073884 | 0.031635 | 126.9532 | 20 | 2538 | 1.95673 | 38.62742 | 1.437329 | 88.32574 | 89.32632 | 87.32516 | 0.001699 | 0.000646 | 1.187691 | 1.001855 | 0.966094 | 19.7408
Zn | 0.057547 | 0.098488 | 1154 | 0.058197 | 0.019817 | 29.80293 | 20 | 596 | 0.149464 | 2.950539 | 1.10988 | 26.85239 | 24.80203 | 28.90276 | 0.001589 | 0.000453 | 1.267515 | 1.001252 | 1 | 19.7408
Fe | 14.72994 | 0.3435 | 714 | 14.89623 | 5.938377 | 1431.228 | 20 | 28490 | 70.72021 | 1396.074 | 40.71273 | 35.15431 | 43.50624 | 26.80237 | 0.262893 | 0.123326 | 1.198518 | 0.996821 | 0.999751 | 19.7408
Mn | 0.092018 | 0.045612 | 485 | 0.093057 | 0.037711 | 23.20178 | 20 | 464 | 0.423035 | 8.351047 | 1.562332 | 14.85073 | 15.70081 | 14.00065 | 0.002484 | 0.000765 | 1.215153 | 0.998885 | 0.991269 | 19.7408
Mg | 11.60792 | 0.354761 | 311 | 11.73896 | 10.75289 | 3073.867 | 20 | 60860 | 153.1552 | 3023.407 | 60.91644 | 50.46039 | 75.01857 | 25.90221 | 1.541852 | 0.074847 | 0.997683 | 1.565153 | 0.994384 | 19.7408
O | 40.28061 |  |  | 40.73536 | 56.6819
Ni | 0.147446 | 0.065362 | 705 | 0.149111 | 0.056544 | 35.00404 | 20 | 700 | 0.58604 | 11.56889 | 1.493655 | 23.43515 | 24.50198 | 21.3015 | 0.00123 | 0.00123 | 1.193015 | 1.005101 | 0.999822 | 19.7408
Co
V
Total | 98.88366 |  |  | 99.99999 | 100
Formula | Oxide
Al2O3 | 59.47628
SiO2 | 0.119331
TiO2 | 0.603793
Cr2O3 | 0.106781
ZnO | 0.071631
FeO | 18.95
Fe2O3
MnO | 0.118817
MgO | 19.24939
NiO | 0.187629
CoO
V2O3
Total | 98.88366
29 / 1 . X = 12644. Y = 26806. Z = 665. Comment : R120116 Galaxite
Al | 31.52534 | 0.352832 | 287 | 31.78653 | 26.23822 | 10868.94 | 20 | 209852 | 544.8979 | 10794.97 | 146.9367 | 73.97022 | 99.63274 | 48.3077 | 0.804537 | 0.205843 | 1.034711 | 1.478264 | 0.999899 | 19.811
Si | 0.061731 | 0.016784 | 167 | 0.062242 | 0.049358 | 39.3051 | 20 | 786 | 0.961776 | 19.05374 | 1.940862 | 20.25136 | 19.20122 | 21.3015 | 0.002829 | 0.000375 | 1.011056 | 1.630346 | 1.00001 | 19.811
Ti | 0.376098 | 0.025734 | 203 | 0.379214 | 0.176322 | 235.4828 | 20 | 4706 | 8.612331 | 170.6189 | 3.630411 | 64.86396 | 69.61599 | 60.11192 | 0.005933 | 0.003224 | 1.174045 | 1.013198 | 0.980658 | 19.811
Cr | 0.084303 | 0.018455 | 197 | 0.085001 | 0.036409 | 128.8047 | 20 | 2575 | 2.257907 | 44.73141 | 1.532052 | 84.07333 | 82.52247 | 85.62418 | 0.001961 | 0.000746 | 1.18754 | 1.001877 | 0.966178 | 19.811
Zn | 0.125361 | 0.09927 | 1126 | 0.1264 | 0.043059 | 32.20342 | 20 | 644 | 0.325639 | 6.451233 | 1.250512 | 25.75219 | 25.90221 | 25.60216 | 0.003462 | 0.000988 | 1.267337 | 1.001246 | 1 | 19.811
Fe | 14.76252 | 0.343402 | 698 | 14.88483 | 5.93611 | 1438.294 | 20 | 28630 | 70.89194 | 1404.44 | 42.48525 | 33.85397 | 41.40566 | 26.30228 | 0.263532 | 0.123625 | 1.198361 | 0.996844 | 0.999727 | 19.811
Mn | 0.099368 | 0.0443 | 462 | 0.100191 | 0.040617 | 22.60169 | 20 | 452 | 0.456871 | 9.05108 | 1.667946 | 13.55061 | 13.30058 | 13.80063 | 0.002683 | 0.000826 | 1.214995 | 0.998902 | 0.991276 | 19.811
Mg | 11.63683 | 0.355468 | 308 | 11.73325 | 10.75178 | 3089.735 | 20 | 61171 | 153.4463 | 3039.926 | 62.03078 | 49.80971 | 71.31678 | 28.30264 | 1.544782 | 0.074989 | 0.997568 | 1.566446 | 0.994402 | 19.811
O | 40.38484 |  |  | 40.71944 | 56.6815
Ni | 0.121901 | 0.064304 | 706 | 0.122911 | 0.046627 | 33.30366 | 20 | 666 | 0.484671 | 9.601807 | 1.405108 | 23.70185 | 23.30179 | 24.50198 | 0.001017 | 0.001017 | 1.192854 | 1.005113 | 0.999613 | 19.811
Co
V
Total | 99.17829 |  |  | 100 | 100
Formula | Oxide
Al2O3 | 59.56693
SiO2 | 0.132065
TiO2 | 0.627352
Cr2O3 | 0.123214
ZnO | 0.15604
FeO | 18.99192
Fe2O3
MnO | 0.128307
MgO | 19.29734
NiO | 0.155123
CoO
V2O3
Total | 99.17829
30 / 1 . X = 12605. Y = 26760. Z = 664. Comment : R120116 Galaxite
Al | 31.373 | 0.3516 | 287 | 31.68996 | 26.17625 | 10783.55 | 20 | 208260 | 541.7321 | 10709.94 | 146.4767 | 73.61961 | 96.53074 | 50.70848 | 0.799863 | 0.204647 | 1.034543 | 1.479541 | 0.999898 | 19.7698
Si | 0.063786 | 0.016415 | 160 | 0.06443 | 0.051128 | 38.20481 | 20 | 764 | 0.994125 | 19.65366 | 2.05943 | 18.55116 | 21.10147 | 16.00084 | 0.002924 | 0.000387 | 1.010891 | 1.630076 | 1.000009 | 19.7698
Ti | 0.361806 | 0.025415 | 202 | 0.365461 | 0.170043 | 227.9714 | 20 | 4556 | 8.288286 | 163.8578 | 3.55574 | 64.11362 | 68.41544 | 59.8118 | 0.00571 | 0.003103 | 1.173838 | 1.013189 | 0.980456 | 19.7698
Cr | 0.071858 | 0.018704 | 204 | 0.072584 | 0.031112 | 128.1041 | 20 | 2561 | 1.926038 | 38.07738 | 1.422956 | 90.02675 | 92.22806 | 87.82545 | 0.001673 | 0.000636 | 1.187324 | 1.001856 | 0.965654 | 19.7698
Zn | 0.076921 | 0.099271 | 1153 | 0.077698 | 0.026486 | 30.85314 | 20 | 617 | 0.199838 | 3.950748 | 1.146855 | 26.90239 | 25.8022 | 28.00259 | 0.002124 | 0.000606 | 1.267082 | 1.001317 | 1 | 19.7698
Fe | 14.87607 | 0.345459 | 704 | 15.02636 | 5.996619 | 1446.775 | 20 | 28798 | 71.44839 | 1412.52 | 42.23651 | 34.25412 | 43.0061 | 25.50215 | 0.2656 | 0.124595 | 1.198136 | 0.996821 | 0.999728 | 19.7698
Mn | 0.119895 | 0.043614 | 436 | 0.121106 | 0.04913 | 22.90173 | 20 | 458 | 0.551409 | 10.90125 | 1.908401 | 12.00048 | 13.20057 | 10.80038 | 0.003238 | 0.000997 | 1.214772 | 0.998886 | 0.991187 | 19.7698
Mg | 11.63949 | 0.355633 | 309 | 11.75709 | 10.78094 | 3081.367 | 20 | 61007 | 153.3428 | 3031.557 | 61.8623 | 49.8101 | 73.91803 | 25.70218 | 1.54374 | 0.074939 | 0.997406 | 1.56793 | 0.994434 | 19.7698
O | 40.27127 |  |  | 40.67813 | 56.66242
Ni | 0.145705 | 0.066144 | 716 | 0.147177 | 0.05587 | 35.75422 | 20 | 715 | 0.579281 | 11.45227 | 1.471249 | 24.30195 | 25.00206 | 22.90173 | 0.001216 | 0.001216 | 1.192622 | 1.005207 | 0.999763 | 19.7698
Co
V
Total | 98.99981 |  |  | 100 | 99.99999
Formula | Oxide
Al2O3 | 59.27908
SiO2 | 0.136462
TiO2 | 0.603513
Cr2O3 | 0.105026
ZnO | 0.095746
FeO | 19.13801
Fe2O3
MnO | 0.154812
MgO | 19.30175
NiO | 0.185413
CoO
V2O3
Total | 98.9998
31 / 1 . X = 12643. Y = 26750. Z = 666. Comment : R120116 Galaxite
Al | 31.48039 | 0.352635 | 286 | 31.82438 | 26.26574 | 10811.76 | 20 | 208786 | 544.1087 | 10738.69 | 147.9657 | 73.06936 | 96.03043 | 50.10828 | 0.803372 | 0.205545 | 1.034768 | 1.477597 | 0.9999 | 19.7363
Si | 0.058876 | 0.016612 | 166 | 0.059519 | 0.047192 | 38.00476 | 20 | 760 | 0.917267 | 18.10346 | 1.909662 | 19.90131 | 20.70141 | 19.1012 | 0.002698 | 0.000357 | 1.011112 | 1.630315 | 1.00001 | 19.7363
Ti | 0.351266 | 0.025655 | 210 | 0.355105 | 0.165089 | 227.6709 | 20 | 4550 | 8.04382 | 158.7552 | 3.303616 | 68.91568 | 70.81654 | 67.01482 | 0.005542 | 0.003011 | 1.174114 | 1.013191 | 0.980592 | 19.7363
Cr | 0.067939 | 0.018602 | 204 | 0.068681 | 0.029415 | 125.4019 | 20 | 2507 | 1.820273 | 35.92545 | 1.401507 | 89.47642 | 91.02734 | 87.92551 | 0.001581 | 0.000601 | 1.187611 | 1.001844 | 0.965814 | 19.7363
Zn | 0.044876 | 0.101119 | 1193 | 0.045366 | 0.015452 | 31.00317 | 20 | 620 | 0.11656 | 2.300453 | 1.080148 | 28.70272 | 28.30264 | 29.10279 | 0.001239 | 0.000354 | 1.26742 | 1.001276 | 1 | 19.7363
Fe | 14.81697 | 0.34461 | 695 | 14.97887 | 5.97277 | 1437.335 | 20 | 28611 | 71.14209 | 1404.082 | 43.22306 | 33.25391 | 42.10585 | 24.40196 | 0.264461 | 0.124061 | 1.198434 | 0.996809 | 0.999784 | 19.7363
Mn | 0.079353 | 0.043497 | 466 | 0.08022 | 0.032517 | 20.90144 | 20 | 418 | 0.364852 | 7.200822 | 1.525584 | 13.70062 | 13.70062 | 13.70062 | 0.002142 | 0.00066 | 1.215069 | 0.998876 | 0.991229 | 19.7363
Mg | 11.59191 | 0.354311 | 308 | 11.71857 | 10.73681 | 3067.082 | 20 | 60727 | 152.8971 | 3017.622 | 62.01168 | 49.45975 | 72.01711 | 26.90239 | 1.539253 | 0.074721 | 0.997622 | 1.56575 | 0.994388 | 19.7363
O | 40.28389 |  |  | 40.72407 | 56.67993
Ni | 0.143654 | 0.063274 | 679 | 0.145224 | 0.055084 | 33.00359 | 20 | 660 | 0.570962 | 11.26868 | 1.51846 | 21.73491 | 20.20135 | 24.80203 | 0.001198 | 0.001198 | 1.192929 | 1.005142 | 0.999861 | 19.7363
Co
V
Total | 98.91912 |  |  | 99.99999 | 99.99999
Formula | Oxide
Al2O3 | 59.482
SiO2 | 0.125958
TiO2 | 0.585932
Cr2O3 | 0.099298
ZnO | 0.055858
FeO | 19.06197
Fe2O3
MnO | 0.102463
MgO | 19.22284
NiO | 0.182804
CoO
V2O3
Total | 98.91911
32 / 1 . X = 12795. Y = 26733. Z = 665. Comment : R120116 Galaxite
Al | 31.51613 | 0.352849 | 285 | 31.81444 | 26.26168 | 10843.94 | 20 | 209386 | 544.7443 | 10771.17 | 149.0184 | 72.76915 | 95.32998 | 50.20832 | 0.80431 | 0.205785 | 1.034719 | 1.477957 | 0.999901 | 19.7729
Si | 0.056334 | 0.016531 | 166 | 0.056867 | 0.045097 | 37.45463 | 20 | 749 | 0.87763 | 17.35329 | 1.86329 | 20.10134 | 21.70155 | 18.50113 | 0.002581 | 0.000342 | 1.011064 | 1.630448 | 1.00001 | 19.7729
Ti | 0.360233 | 0.025718 | 208 | 0.363643 | 0.169085 | 231.0761 | 20 | 4618 | 8.249207 | 163.1107 | 3.399911 | 67.96534 | 73.41779 | 62.51289 | 0.005683 | 0.003088 | 1.174055 | 1.013199 | 0.980628 | 19.7729
Cr | 0.076889 | 0.018533 | 200 | 0.077617 | 0.033247 | 127.3535 | 20 | 2546 | 2.059827 | 40.72874 | 1.470174 | 86.62476 | 87.52528 | 85.72424 | 0.001789 | 0.00068 | 1.187549 | 1.001859 | 0.965964 | 19.7729
Zn | 0.080816 | 0.097627 | 1131 | 0.081581 | 0.027791 | 30.00297 | 20 | 600 | 0.209922 | 4.150764 | 1.160558 | 25.85221 | 25.50215 | 26.20226 | 0.002232 | 0.000637 | 1.267347 | 1.001272 | 1 | 19.7729
Fe | 14.79333 | 0.344323 | 715 | 14.93335 | 5.955557 | 1440.112 | 20 | 28666 | 71.04205 | 1404.707 | 40.67614 | 35.40433 | 43.0061 | 27.80255 | 0.26409 | 0.123887 | 1.19837 | 0.996827 | 0.999673 | 19.7729
Mn | 0.07865 | 0.04313 | 462 | 0.079394 | 0.032187 | 20.65141 | 20 | 413 | 0.361647 | 7.150805 | 1.529666 | 13.5006 | 13.20057 | 13.80063 | 0.002124 | 0.000654 | 1.215005 | 0.998888 | 0.991196 | 19.7729
Mg | 11.60271 | 0.354529 | 301 | 11.71253 | 10.73298 | 3072.439 | 20 | 60832 | 152.9887 | 3025.03 | 64.80724 | 47.40888 | 68.51549 | 26.30228 | 1.540175 | 0.074766 | 0.997576 | 1.566439 | 0.994394 | 19.7729
O | 40.33649 |  |  | 40.7183 | 56.68082
Ni | 0.160751 | 0.061883 | 650 | 0.162272 | 0.06156 | 32.60351 | 20 | 652 | 0.639033 | 12.63552 | 1.632789 | 19.96798 | 19.80129 | 20.30136 | 0.001341 | 0.001341 | 1.192863 | 1.005122 | 0.99975 | 19.7729
Co
V
Total | 99.06233 |  |  | 99.99999 | 100
Formula | Oxide
Al2O3 | 59.54953
SiO2 | 0.120519
TiO2 | 0.600889
Cr2O3 | 0.112379
ZnO | 0.100594
FeO | 19.03156
Fe2O3
MnO | 0.101555
MgO | 19.24075
NiO | 0.204559
CoO
V2O3
Total | 99.06233
33 / 1 . X = 12818. Y = 26589. Z = 664. Comment : R120116 Galaxite
Al | 31.58988 | 0.353463 | 289 | 31.9523 | 26.36648 | 10888.42 | 20 | 210215 | 546.584 | 10813.4 | 145.1402 | 75.02004 | 96.13049 | 53.90959 | 0.807027 | 0.20648 | 1.034797 | 1.475845 | 0.999899 | 19.7836
Si | 0.067023 | 0.016356 | 157 | 0.067792 | 0.053742 | 38.50489 | 20 | 770 | 1.043988 | 20.65384 | 2.157009 | 17.85105 | 18.40112 | 17.30099 | 0.00307 | 0.000407 | 1.011141 | 1.630586 | 1.000011 | 19.7836
Ti | 0.345617 | 0.025492 | 209 | 0.349582 | 0.162491 | 225.3675 | 20 | 4504 | 7.913208 | 156.5517 | 3.27494 | 68.81576 | 75.01857 | 62.61293 | 0.005452 | 0.002962 | 1.174151 | 1.013215 | 0.980691 | 19.7836
Cr | 0.062977 | 0.018433 | 203 | 0.063699 | 0.027276 | 122.6496 | 20 | 2452 | 1.686918 | 33.37332 | 1.373821 | 89.2763 | 87.72539 | 90.82722 | 0.001465 | 0.000557 | 1.18765 | 1.00185 | 0.966006 | 19.7836
Zn | 0.082725 | 0.098711 | 1143 | 0.083674 | 0.028495 | 30.70311 | 20 | 614 | 0.214865 | 4.250797 | 1.160697 | 26.45231 | 27.70253 | 25.2021 | 0.002284 | 0.000652 | 1.267468 | 1.001247 | 1 | 19.7836
Fe | 14.74391 | 0.343112 | 687 | 14.91306 | 5.945435 | 1433.247 | 20 | 28530 | 70.79314 | 1400.543 | 43.8252 | 32.70372 | 40.20533 | 25.2021 | 0.263164 | 0.123453 | 1.198475 | 0.996809 | 0.999711 | 19.7836
Mn | 0.072568 | 0.043642 | 474 | 0.073401 | 0.029747 | 20.80143 | 20 | 416 | 0.333648 | 6.600762 | 1.464821 | 14.20067 | 14.20067 | 14.20067 | 0.001959 | 0.000604 | 1.21511 | 0.998881 | 0.991222 | 19.7836
Mg | 11.46524 | 0.350718 | 311 | 11.59678 | 10.62328 | 3042.443 | 20 | 60244 | 151.2279 | 2991.833 | 60.11523 | 50.61018 | 73.51783 | 27.70253 | 1.522449 | 0.073905 | 0.99765 | 1.565724 | 0.994347 | 19.7836
O | 40.28846 |  |  | 40.75069 | 56.70655
Ni | 0.147321 | 0.064361 | 692 | 0.149011 | 0.05651 | 34.25387 | 20 | 685 | 0.585612 | 11.58551 | 1.511087 | 22.66836 | 23.00175 | 22.0016 | 0.001229 | 0.001229 | 1.192972 | 1.005093 | 0.999743 | 19.7836
Co
V
Total | 98.86572 |  |  | 99.99999 | 100
Formula | Oxide
Al2O3 | 59.68887
SiO2 | 0.143387
TiO2 | 0.576508
Cr2O3 | 0.092045
ZnO | 0.10297
FeO | 18.96798
Fe2O3
MnO | 0.093703
MgO | 19.01279
NiO | 0.187469
CoO
V2O3
Total | 98.86572
34 / 1 . X = 12882. Y = 26450. Z = 664. Comment : R120116 Galaxite
Al | 31.71503 | 0.354656 | 284 | 31.91264 | 26.33795 | 10918.42 | 20 | 210774 | 549.0682 | 10845.8 | 150.3514 | 72.61933 | 96.83093 | 48.40773 | 0.810695 | 0.207418 | 1.034747 | 1.476292 | 0.999899 | 19.7531
Si | 0.063868 | 0.017199 | 171 | 0.064266 | 0.050954 | 40.90552 | 20 | 818 | 0.994984 | 19.65402 | 1.92483 | 21.2515 | 23.30179 | 19.20122 | 0.002926 | 0.000387 | 1.011091 | 1.630432 | 1.00001 | 19.7531
Ti | 0.366924 | 0.025665 | 204 | 0.369211 | 0.171642 | 231.5268 | 20 | 4627 | 8.401844 | 165.9625 | 3.531294 | 65.56429 | 71.21674 | 59.91184 | 0.005788 | 0.003145 | 1.17409 | 1.013204 | 0.980664 | 19.7531
Cr | 0.069415 | 0.018768 | 206 | 0.069847 | 0.029913 | 127.8539 | 20 | 2556 | 1.859279 | 36.72652 | 1.403024 | 91.1274 | 90.52704 | 91.72776 | 0.001615 | 0.000614 | 1.187587 | 1.001868 | 0.966083 | 19.7531
Zn | 0.089672 | 0.102469 | 1186 | 0.090231 | 0.030732 | 33.00359 | 20 | 660 | 0.232921 | 4.600918 | 1.161989 | 28.40268 | 30.50307 | 26.30228 | 0.002476 | 0.000707 | 1.267395 | 1.001252 | 1 | 19.7531
Fe | 14.81058 | 0.344177 | 678 | 14.90286 | 5.942317 | 1436.679 | 20 | 28598 | 71.12432 | 1404.926 | 45.24482 | 31.75345 | 38.00476 | 25.50215 | 0.264395 | 0.12403 | 1.19841 | 0.996825 | 0.99974 | 19.7531
Mn | 0.096357 | 0.043686 | 456 | 0.096957 | 0.0393 | 21.85158 | 20 | 437 | 0.443019 | 8.751002 | 1.667986 | 13.10057 | 14.6007 | 11.60044 | 0.002601 | 0.000801 | 1.215044 | 0.998895 | 0.991263 | 19.7531
Mg | 11.54353 | 0.352948 | 311 | 11.61545 | 10.64207 | 3058.358 | 20 | 60556 | 152.2748 | 3007.898 | 60.60959 | 50.45998 | 72.31725 | 28.6027 | 1.532988 | 0.074417 | 0.997602 | 1.566008 | 0.994359 | 19.7531
O | 40.48955 |  |  | 40.74183 | 56.70326
Ni | 0.135862 | 0.062627 | 675 | 0.136709 | 0.051853 | 32.20342 | 20 | 644 | 0.540095 | 10.66856 | 1.495409 | 21.53487 | 21.00146 | 22.60169 | 0.001133 | 0.001133 | 1.192905 | 1.005111 | 0.999723 | 19.7531
Co
V
Total | 99.38079 |  |  | 100 | 99.99999
Formula | Oxide
Al2O3 | 59.92536
SiO2 | 0.136637
TiO2 | 0.61205
Cr2O3 | 0.101454
ZnO | 0.111617
FeO | 19.05376
Fe2O3
MnO | 0.124419
MgO | 19.14261
NiO | 0.172888
CoO
V2O3
Total | 99.38079
35 / 1 . X = 12960. Y = 26525. Z = 662. Comment : R120116 Galaxite
Al | 31.74154 | 0.354704 | 289 | 31.9647 | 26.37615 | 10972.15 | 20 | 211775 | 549.683 | 10896.48 | 144.9987 | 75.67068 | 98.93229 | 52.40906 | 0.811602 | 0.20765 | 1.034799 | 1.475604 | 0.999901 | 19.8232
Si | 0.055552 | 0.016999 | 174 | 0.055943 | 0.044347 | 39.15506 | 20 | 783 | 0.865322 | 17.15346 | 1.779646 | 22.0016 | 23.30179 | 20.70141 | 0.002545 | 0.000337 | 1.011143 | 1.630563 | 1.000011 | 19.8232
Ti | 0.348324 | 0.025431 | 207 | 0.350773 | 0.163041 | 226.0184 | 20 | 4517 | 7.975664 | 158.1032 | 3.327948 | 67.91527 | 71.81702 | 64.01352 | 0.005495 | 0.002986 | 1.174155 | 1.013203 | 0.980644 | 19.8232
Cr | 0.067379 | 0.018541 | 204 | 0.067853 | 0.029054 | 125.502 | 20 | 2509 | 1.804723 | 35.77539 | 1.398716 | 89.72656 | 88.92609 | 90.52704 | 0.001567 | 0.000596 | 1.187654 | 1.001845 | 0.966067 | 19.8232
Zn | 0.048565 | 0.099747 | 1175 | 0.048907 | 0.016655 | 30.55308 | 20 | 611 | 0.126139 | 2.500469 | 1.089135 | 28.05261 | 30.10299 | 26.00223 | 0.001341 | 0.000383 | 1.267475 | 1.00126 | 1 | 19.8232
Fe | 14.7842 | 0.343952 | 717 | 14.88814 | 5.935374 | 1443.09 | 20 | 28725 | 70.99435 | 1407.335 | 40.36116 | 35.75442 | 43.60627 | 27.90257 | 0.263912 | 0.123804 | 1.19848 | 0.996809 | 0.999721 | 19.8232
Mn | 0.113578 | 0.044707 | 457 | 0.114376 | 0.046352 | 23.60184 | 20 | 472 | 0.522179 | 10.35126 | 1.781193 | 13.25058 | 12.70053 | 13.80063 | 0.003066 | 0.000945 | 1.215115 | 0.998876 | 0.991256 | 19.8232
Mg | 11.51493 | 0.352047 | 312 | 11.59588 | 10.62223 | 3063.409 | 20 | 60655 | 151.9481 | 3012.098 | 59.7032 | 51.31063 | 75.61887 | 27.00241 | 1.529699 | 0.074257 | 0.997652 | 1.565377 | 0.994343 | 19.8232
O | 40.46593 |  |  | 40.75043 | 56.70499
Ni | 0.161854 | 0.064033 | 678 | 0.162992 | 0.06181 | 34.65396 | 20 | 693 | 0.643306 | 12.75238 | 1.582258 | 21.90158 | 22.40166 | 20.90144 | 0.00135 | 0.00135 | 1.192978 | 1.005102 | 0.99985 | 19.8232
Co
V
Total | 99.30186 |  |  | 99.99999 | 100
Formula | Oxide
Al2O3 | 59.97544
SiO2 | 0.118846
TiO2 | 0.581024
Cr2O3 | 0.098479
ZnO | 0.06045
FeO | 19.01981
Fe2O3
MnO | 0.146656
MgO | 19.09519
NiO | 0.205963
CoO
V2O3
Total | 99.30186
36 / 1 . X = 12950. Y = 26649. Z = 664. Comment : R120116 Galaxite
Al | 31.63248 | 0.353908 | 295 | 31.9379 | 26.35254 | 10904.36 | 20 | 210512 | 547.2983 | 10825.83 | 138.869 | 78.52262 | 104.8363 | 52.20899 | 0.808081 | 0.206749 | 1.034807 | 1.476316 | 0.9999 | 19.7805
Si | 0.06201 | 0.016738 | 166 | 0.062608 | 0.049629 | 39.05503 | 20 | 781 | 0.965785 | 19.10371 | 1.957516 | 19.95132 | 21.70155 | 18.20109 | 0.00284 | 0.000376 | 1.01115 | 1.630764 | 1.000011 | 19.7805
Ti | 0.356198 | 0.025403 | 204 | 0.359637 | 0.167152 | 226.5693 | 20 | 4528 | 8.154757 | 161.3052 | 3.471576 | 65.2641 | 69.01572 | 61.51249 | 0.005618 | 0.003053 | 1.174163 | 1.01322 | 0.980761 | 19.7805
Cr | 0.06235 | 0.018301 | 202 | 0.062952 | 0.026954 | 120.8482 | 20 | 2416 | 1.669456 | 33.02267 | 1.376003 | 87.8255 | 91.82782 | 83.82318 | 0.00145 | 0.000551 | 1.187663 | 1.001865 | 0.966363 | 19.7805
Zn | 0.134325 | 0.098358 | 1109 | 0.135622 | 0.046181 | 31.80334 | 20 | 636 | 0.348894 | 6.901287 | 1.277137 | 24.90205 | 25.90221 | 23.90189 | 0.003709 | 0.001058 | 1.267483 | 1.001217 | 1 | 19.7805
Fe | 14.65473 | 0.342299 | 728 | 14.79622 | 5.898395 | 1428.704 | 20 | 28440 | 70.37231 | 1392 | 38.92434 | 36.70465 | 44.7066 | 28.70272 | 0.2616 | 0.122719 | 1.198489 | 0.996817 | 0.99964 | 19.7805
Mn | 0.117126 | 0.044195 | 446 | 0.118257 | 0.047922 | 23.25178 | 20 | 465 | 0.538473 | 10.65126 | 1.845303 | 12.60052 | 13.20057 | 12.00047 | 0.003162 | 0.000974 | 1.215123 | 0.998892 | 0.991269 | 19.7805
Mg | 11.51877 | 0.352237 | 314 | 11.62999 | 10.65287 | 3057.287 | 20 | 60535 | 151.9464 | 3005.577 | 59.12326 | 51.71039 | 73.51783 | 29.90295 | 1.529682 | 0.074256 | 0.99766 | 1.565699 | 0.994354 | 19.7805
O | 40.36179 |  |  | 40.7515 | 56.70326
Ni | 0.143924 | 0.064509 | 696 | 0.145313 | 0.055103 | 34.25387 | 20 | 685 | 0.57222 | 11.3188 | 1.493515 | 22.93507 | 23.30179 | 22.20163 | 0.001201 | 0.001201 | 1.192986 | 1.005046 | 0.999583 | 19.7805
Co
V
Total | 99.0437 |  |  | 100 | 100
Formula | Oxide
Al2O3 | 59.76937
SiO2 | 0.132662
TiO2 | 0.594158
Cr2O3 | 0.091128
ZnO | 0.167197
FeO | 18.85325
Fe2O3
MnO | 0.151237
MgO | 19.10156
NiO | 0.183146
CoO
V2O3
Total | 99.0437
37 / 1 . X = 13128. Y = 26737. Z = 662. Comment : R120116 Galaxite
Al | 31.77365 | 0.355289 | 295 | 31.99582 | 26.41461 | 10939.03 | 20 | 211158 | 550.4241 | 10860.8 | 139.8452 | 78.22238 | 104.0357 | 52.40906 | 0.812697 | 0.20793 | 1.034642 | 1.475338 | 0.999903 | 19.7317
Si | 0.04702 | 0.0162 | 167 | 0.047348 | 0.037553 | 34.75399 | 20 | 695 | 0.732457 | 14.45262 | 1.711904 | 20.30137 | 22.0016 | 18.60114 | 0.002154 | 0.000285 | 1.010988 | 1.630719 | 1.00001 | 19.7317
Ti | 0.359397 | 0.025631 | 206 | 0.36191 | 0.168299 | 229.1231 | 20 | 4579 | 8.230835 | 162.4084 | 3.43437 | 66.71474 | 70.7165 | 62.71297 | 0.00567 | 0.003081 | 1.173964 | 1.013211 | 0.9806 | 19.7317
Cr | 0.071556 | 0.018639 | 203 | 0.072056 | 0.030869 | 126.703 | 20 | 2533 | 1.917061 | 37.82688 | 1.425614 | 88.87608 | 91.1274 | 86.62476 | 0.001665 | 0.000633 | 1.187456 | 1.001864 | 0.965978 | 19.7317
Zn | 0.092686 | 0.098089 | 1129 | 0.093334 | 0.031799 | 30.45306 | 20 | 609 | 0.240774 | 4.750874 | 1.184843 | 25.70219 | 27.10242 | 24.30195 | 0.002559 | 0.00073 | 1.267244 | 1.001271 | 1 | 19.7317
Fe | 14.82633 | 0.344838 | 701 | 14.93 | 5.954943 | 1438.9 | 20 | 28642 | 71.20755 | 1405.046 | 42.50318 | 33.85394 | 40.80549 | 26.90239 | 0.264705 | 0.124175 | 1.198275 | 0.996825 | 0.999724 | 19.7317
Mn | 0.110226 | 0.044075 | 450 | 0.110997 | 0.045005 | 22.75171 | 20 | 455 | 0.506857 | 10.00115 | 1.78437 | 12.75056 | 15.30077 | 10.20034 | 0.002976 | 0.000917 | 1.21491 | 0.998892 | 0.991241 | 19.7317
Mg | 11.43085 | 0.349826 | 309 | 11.51078 | 10.54937 | 3023.52 | 20 | 59873 | 150.7199 | 2973.959 | 61.00731 | 49.55995 | 73.21769 | 25.90221 | 1.517334 | 0.073657 | 0.997501 | 1.566862 | 0.994338 | 19.7317
O | 40.45453 |  |  | 40.73739 | 56.71429
Ni | 0.139397 | 0.063578 | 686 | 0.140372 | 0.053258 | 33.10361 | 20 | 662 | 0.554201 | 10.93533 | 1.493287 | 22.16829 | 21.70155 | 23.10176 | 0.001163 | 0.001163 | 1.192768 | 1.005138 | 0.999714 | 19.7317
Co
V
Total | 99.30565 |  |  | 100 | 99.99999
Formula | Oxide
Al2O3 | 60.03612
SiO2 | 0.100592
TiO2 | 0.599494
Cr2O3 | 0.104584
ZnO | 0.115368
FeO | 19.07401
Fe2O3
MnO | 0.142328
MgO | 18.95576
NiO | 0.177386
CoO
V2O3
Total | 99.30564
38 / 1 . X = 13073. Y = 26829. Z = 664. Comment : R120116 Galaxite
Al | 31.61193 | 0.353603 | 284 | 31.991 | 26.41582 | 10900.87 | 20 | 210447 | 547.1998 | 10828.1 | 149.7998 | 72.76957 | 98.0317 | 47.50745 | 0.807936 | 0.206712 | 1.034591 | 1.475381 | 0.9999 | 19.7882
Si | 0.057589 | 0.016733 | 168 | 0.05828 | 0.046232 | 38.40487 | 20 | 768 | 0.897173 | 17.75344 | 1.859671 | 20.65143 | 23.00175 | 18.30111 | 0.002639 | 0.000349 | 1.010939 | 1.630679 | 1.00001 | 19.7882
Ti | 0.347963 | 0.025439 | 207 | 0.352136 | 0.163786 | 225.4676 | 20 | 4506 | 7.969516 | 157.7024 | 3.327186 | 67.76526 | 73.51783 | 62.01269 | 0.00549 | 0.002983 | 1.173901 | 1.013221 | 0.980576 | 19.7882
Cr | 0.078228 | 0.018326 | 197 | 0.079166 | 0.033921 | 125.552 | 20 | 2510 | 2.096132 | 41.47868 | 1.493363 | 84.07332 | 83.22285 | 84.92379 | 0.001821 | 0.000692 | 1.187391 | 1.001858 | 0.965886 | 19.7882
Zn | 0.101173 | 0.101776 | 1171 | 0.102386 | 0.03489 | 33.00359 | 20 | 660 | 0.262833 | 5.201 | 1.187069 | 27.80259 | 31.40325 | 24.20193 | 0.002794 | 0.000797 | 1.267166 | 1.001283 | 1 | 19.7882
Fe | 14.77748 | 0.343675 | 693 | 14.95469 | 5.965961 | 1437.689 | 20 | 28618 | 70.97083 | 1404.385 | 43.16889 | 33.30381 | 40.10531 | 26.50232 | 0.263825 | 0.123763 | 1.198207 | 0.996828 | 0.999668 | 19.7882
Mn | 0.093963 | 0.043347 | 453 | 0.09509 | 0.038563 | 21.55153 | 20 | 431 | 0.432125 | 8.550968 | 1.657738 | 13.00056 | 14.40068 | 11.60044 | 0.002537 | 0.000782 | 1.214841 | 0.998887 | 0.991186 | 19.7882
Mg | 11.34602 | 0.34745 | 318 | 11.48207 | 10.52513 | 3011.381 | 20 | 59635 | 149.5068 | 2958.47 | 56.91393 | 52.91115 | 77.01957 | 28.80274 | 1.505122 | 0.073064 | 0.997453 | 1.567573 | 0.99434 | 19.7882
O | 40.24902 |  |  | 40.73166 | 56.71745
Ni | 0.151701 | 0.063735 | 680 | 0.15352 | 0.058258 | 33.90379 | 20 | 678 | 0.603164 | 11.93553 | 1.543308 | 21.96826 | 21.50153 | 22.90173 | 0.001266 | 0.001266 | 1.192697 | 1.005147 | 0.999687 | 19.7882
Co
V
Total | 98.81506 |  |  | 100 | 100
Formula | Oxide
Al2O3 | 59.73054
SiO2 | 0.123205
TiO2 | 0.580422
Cr2O3 | 0.114335
ZnO | 0.125932
FeO | 19.01117
Fe2O3
MnO | 0.121329
MgO | 18.81508
NiO | 0.193043
CoO
V2O3
Total | 98.81506
39 / 1 . X = 13119. Y = 26842. Z = 662. Comment : R120116 Galaxite
Al | 31.67017 | 0.354197 | 287 | 31.9259 | 26.37373 | 10915.36 | 20 | 210717 | 548.2436 | 10841.19 | 147.1678 | 74.16948 | 94.22929 | 54.10966 | 0.809477 | 0.207107 | 1.03447 | 1.47638 | 0.999899 | 19.7744
Si | 0.05973 | 0.016862 | 169 | 0.060212 | 0.047786 | 39.15506 | 20 | 783 | 0.93068 | 18.40364 | 1.886861 | 20.75142 | 21.50153 | 20.00132 | 0.002737 | 0.000362 | 1.01082 | 1.630601 | 1.000009 | 19.7744
Ti | 0.354544 | 0.025342 | 203 | 0.357407 | 0.166311 | 225.6179 | 20 | 4509 | 8.121803 | 160.6038 | 3.470293 | 65.01406 | 71.01664 | 59.01149 | 0.005595 | 0.00304 | 1.173752 | 1.013222 | 0.98051 | 19.7744
Cr | 0.069668 | 0.01855 | 203 | 0.07023 | 0.030106 | 125.8022 | 20 | 2515 | 1.867371 | 36.92615 | 1.415479 | 88.87606 | 88.62592 | 89.12621 | 0.001622 | 0.000617 | 1.187237 | 1.001865 | 0.965695 | 19.7744
Zn | 0.121671 | 0.098482 | 1118 | 0.122654 | 0.041815 | 31.55329 | 20 | 631 | 0.316124 | 6.251167 | 1.247061 | 25.30212 | 26.70235 | 23.90189 | 0.00336 | 0.000959 | 1.266984 | 1.001304 | 1 | 19.7744
Fe | 14.89274 | 0.345824 | 714 | 15.01299 | 5.991872 | 1450.005 | 20 | 28862 | 71.54204 | 1414.701 | 41.07161 | 35.30432 | 43.10613 | 27.5025 | 0.265948 | 0.124759 | 1.198046 | 0.996824 | 0.999667 | 19.7744
Mn | 0.100612 | 0.043871 | 455 | 0.101424 | 0.041149 | 22.25163 | 20 | 445 | 0.462773 | 9.151067 | 1.698524 | 13.10057 | 13.60061 | 12.60052 | 0.002717 | 0.000837 | 1.214681 | 0.998893 | 0.991153 | 19.7744
Mg | 11.40596 | 0.349053 | 301 | 11.49807 | 10.54446 | 3017.705 | 20 | 59759 | 150.2218 | 2970.546 | 63.99 | 47.15902 | 69.71603 | 24.602 | 1.51232 | 0.073414 | 0.997336 | 1.568776 | 0.994363 | 19.7744
O | 40.38079 |  |  | 40.70686 | 56.70801
Ni | 0.143091 | 0.063645 | 684 | 0.144246 | 0.054763 | 33.45369 | 20 | 669 | 0.569021 | 11.25204 | 1.506811 | 22.20165 | 20.20135 | 26.20226 | 0.001194 | 0.001194 | 1.192531 | 1.005188 | 0.999626 | 19.7744
Co
V
Total | 99.19898 |  |  | 99.99999 | 100
Formula | Oxide
Al2O3 | 59.84059
SiO2 | 0.127785
TiO2 | 0.591399
Cr2O3 | 0.101825
ZnO | 0.151447
FeO | 19.15945
Fe2O3
MnO | 0.129914
MgO | 18.91449
NiO | 0.182086
CoO
V2O3
Total | 99.19898
40 / 1 . X = 13092. Y = 26949. Z = 661. Comment : R120116 Galaxite
Al | 31.54551 | 0.353076 | 285 | 32.00151 | 26.41375 | 10862.56 | 20 | 209733 | 545.8052 | 10789.64 | 148.9666 | 72.91946 | 97.03106 | 48.80786 | 0.805877 | 0.206185 | 1.034707 | 1.475299 | 0.999902 | 19.7683
Si | 0.050348 | 0.016471 | 169 | 0.051076 | 0.0405 | 36.30435 | 20 | 726 | 0.784231 | 15.50292 | 1.745281 | 20.80143 | 21.60154 | 20.00132 | 0.002306 | 0.000305 | 1.011052 | 1.630768 | 1.00001 | 19.7683
Ti | 0.353802 | 0.025474 | 206 | 0.358916 | 0.166872 | 226.7195 | 20 | 4531 | 8.1016 | 160.1548 | 3.406004 | 66.56465 | 69.4159 | 63.71339 | 0.005581 | 0.003033 | 1.174043 | 1.013215 | 0.980659 | 19.7683
Cr | 0.073607 | 0.01854 | 202 | 0.074671 | 0.031982 | 126.5028 | 20 | 2529 | 1.971717 | 38.9775 | 1.445328 | 87.52528 | 85.52413 | 89.52644 | 0.001712 | 0.000651 | 1.187538 | 1.001862 | 0.966055 | 19.7683
Zn | 0.094468 | 0.098523 | 1134 | 0.095834 | 0.032644 | 30.85314 | 20 | 617 | 0.245388 | 4.850912 | 1.186558 | 26.00223 | 26.20226 | 25.8022 | 0.002609 | 0.000744 | 1.267339 | 1.001257 | 1 | 19.7683
Fe | 14.69301 | 0.342694 | 709 | 14.90541 | 5.943885 | 1429.411 | 20 | 28454 | 70.55016 | 1394.657 | 41.12905 | 34.75429 | 44.40651 | 25.10208 | 0.262261 | 0.123029 | 1.19836 | 0.996826 | 0.999688 | 19.7683
Mn | 0.086923 | 0.045028 | 481 | 0.088179 | 0.035745 | 22.55168 | 20 | 451 | 0.399679 | 7.900966 | 1.539289 | 14.65071 | 15.70081 | 13.60061 | 0.002347 | 0.000723 | 1.214994 | 0.99889 | 0.991225 | 19.7683
Mg | 11.3632 | 0.347857 | 304 | 11.52746 | 10.56245 | 3009.749 | 20 | 59603 | 149.8101 | 2961.49 | 62.36647 | 48.25909 | 68.91567 | 27.60251 | 1.508175 | 0.073212 | 0.997564 | 1.566424 | 0.994336 | 19.7683
O | 40.16594 |  |  | 40.74654 | 56.71512
Ni | 0.148264 | 0.062411 | 665 | 0.150407 | 0.057053 | 32.5535 | 20 | 651 | 0.589431 | 11.65206 | 1.557476 | 20.90144 | 20.80143 | 21.10147 | 0.001237 | 0.001237 | 1.192854 | 1.005108 | 0.999706 | 19.7683
Co
V
Total | 98.57507 |  |  | 100 | 99.99999
Formula | Oxide
Al2O3 | 59.60504
SiO2 | 0.107713
TiO2 | 0.590161
Cr2O3 | 0.107582
ZnO | 0.117587
FeO | 18.9025
Fe2O3
MnO | 0.112238
MgO | 18.84358
NiO | 0.188669
CoO
V2O3
Total | 98.57507
41 / 1 . X = -14387. Y = 19. Z = 579. Comment : R120170 Jacobsite.
Al | 0.011316 | 0.015608 | 181 | 0.011706 | 0.014397 | 25.40213 | 20 | 508 | 0.169333 | 3.350521 | 1.15194 | 22.05161 | 23.30179 | 20.80143 | 0.000375 | 6.5e-05 | 0.941788 | 1.863085 | 0.99972 | 19.7866
Si
Ti
Cr
Zn
Fe | 36.44663 | 0.608945 | 1311 | 37.70341 | 22.4033 | 4014.128 | 20 | 79233 | 195.3558 | 3865.427 | 26.99452 | 148.7016 | 241.9931 | 55.41013 | 0.724421 | 0.339833 | 1.075603 | 0.995766 | 1.000316 | 19.7866
Mn | 33.59403 | 0.582927 | 585 | 34.75245 | 20.99151 | 3432.137 | 20 | 67874 | 172.093 | 3405.135 | 127.1049 | 27.00241 | 26.70235 | 27.30246 | 1.010532 | 0.311288 | 1.092427 | 0.997322 | 0.989829 | 19.7866
Mg | 0.698363 | 0.050283 | 245 | 0.722445 | 0.986371 | 141.6662 | 20 | 2832 | 6.396523 | 126.5654 | 9.381388 | 15.10077 | 17.50101 | 12.70053 | 0.064395 | 0.003126 | 0.908283 | 2.459717 | 1.001547 | 19.7866
O | 25.91632 |  |  | 26.80998 | 55.60442
Ni
Co
V
Total | 96.66666 |  |  | 100 | 100
Formula | Oxide
Al2O3 | 0.021382
SiO2
TiO2
Cr2O3
ZnO
FeO
Fe2O3 | 52.10935
MnO | 43.37783
MgO | 1.158095
NiO
CoO
V2O3
Total | 96.66666
42 / 1 . X = -14455. Y = -13. Z = 583. Comment : R120170 Jacobsite.
Al | 0.00388 | 0.015928 | 190 | 0.003986 | 0.004865 | 25.35212 | 20 | 507 | 0.057915 | 1.150179 | 1.047524 | 24.20194 | 26.00223 | 22.40166 | 0.000128 | 2.2e-05 | 0.943255 | 1.864605 | 0.999725 | 19.8599
Si
Ti
Cr
Zn
Fe | 36.0584 | 0.603795 | 1315 | 37.04523 | 21.84488 | 3982.767 | 20 | 78622 | 192.9825 | 3832.614 | 26.52475 | 150.1528 | 243.0949 | 57.2108 | 0.715621 | 0.335704 | 1.077536 | 0.995757 | 1.000316 | 19.8599
Mn | 33.62118 | 0.583054 | 589 | 34.54131 | 20.70538 | 3442.212 | 20 | 68071 | 171.9449 | 3414.809 | 125.6168 | 27.40249 | 29.20281 | 25.60216 | 1.009663 | 0.31102 | 1.094357 | 0.997316 | 0.98998 | 19.8599
Mg | 1.424141 | 0.074425 | 256 | 1.463116 | 1.982442 | 277.1031 | 20 | 5537 | 13.10944 | 260.3522 | 16.54254 | 16.75095 | 19.40124 | 14.10066 | 0.131976 | 0.006407 | 0.909693 | 2.443428 | 1.00155 | 19.8599
O | 26.22855 |  |  | 26.94636 | 55.46244
Ni
Co
V
Total | 97.33614 |  |  | 100 | 100
Formula | Oxide
Al2O3 | 0.00733
SiO2
TiO2
Cr2O3
ZnO
FeO
Fe2O3 | 51.55428
MnO | 43.41289
MgO | 2.36165
NiO
CoO
V2O3
Total | 97.33614
43 / 1 . X = -14428. Y = -66. Z = 579. Comment : R120170 Jacobsite.
Al | 0.007091 | 0.015377 | 181 | 0.007266 | 0.008937 | 24.10192 | 20 | 482 | 0.106099 | 2.100315 | 1.095462 | 22.0016 | 23.20178 | 20.80143 | 0.000235 | 4e-05 | 0.941782 | 1.863143 | 0.99972 | 19.7958
Si
Ti
Cr
Zn
Fe | 36.78091 | 0.613388 | 1332 | 37.69088 | 22.39647 | 4057.871 | 20 | 80085 | 197.2218 | 3904.164 | 26.40001 | 153.7072 | 247.9026 | 59.51168 | 0.731341 | 0.343079 | 1.075595 | 0.995766 | 1.000316 | 19.7958
Mn | 33.92812 | 0.587495 | 612 | 34.76751 | 21.00119 | 3471.417 | 20 | 68642 | 173.8659 | 3441.814 | 117.2661 | 29.60289 | 29.00278 | 30.20301 | 1.020942 | 0.314495 | 1.092419 | 0.997321 | 0.989835 | 19.7958
Mg | 0.709043 | 0.050405 | 238 | 0.726585 | 0.992051 | 142.7672 | 20 | 2854 | 6.494638 | 128.5666 | 10.05355 | 14.20067 | 15.70081 | 12.70053 | 0.065383 | 0.003174 | 0.908277 | 2.459708 | 1.001548 | 19.7958
O | 26.16054 |  |  | 26.80776 | 55.60135
Ni
Co
V
Total | 97.5857 |  |  | 99.99999 | 100
Formula | Oxide
Al2O3 | 0.013398
SiO2
TiO2
Cr2O3
ZnO
FeO
Fe2O3 | 52.58728
MnO | 43.80921
MgO | 1.175805
NiO
CoO
V2O3
Total | 97.58569
44 / 1 . X = -14374. Y = -87. Z = 583. Comment : R120170 Jacobsite.
Al | 0.003562 | 0.015473 | 184 | 0.003652 | 0.00445 | 23.65185 | 20 | 473 | 0.053135 | 1.05014 | 1.046463 | 22.60171 | 25.10208 | 20.10133 | 0.000118 | 2e-05 | 0.943613 | 1.8651 | 0.999726 | 19.7637
Si
Ti
Cr
Zn
Fe | 36.35936 | 0.608422 | 1325 | 37.28252 | 21.94927 | 3995.29 | 20 | 78866 | 194.5227 | 3844.488 | 26.49348 | 150.8028 | 242.5941 | 59.01149 | 0.721332 | 0.338383 | 1.07799 | 0.995759 | 1.000316 | 19.7637
Mn | 33.2938 | 0.579203 | 574 | 34.13913 | 20.43122 | 3390.311 | 20 | 67056 | 170.2368 | 3364.509 | 131.3961 | 25.80222 | 28.20263 | 23.40181 | 0.999632 | 0.30793 | 1.094812 | 0.997319 | 0.989849 | 19.7637
Mg | 1.533142 | 0.07799 | 258 | 1.572068 | 2.126623 | 295.8886 | 20 | 5912 | 14.1187 | 279.0377 | 17.55916 | 16.85095 | 19.1012 | 14.6007 | 0.142136 | 0.0069 | 0.910037 | 2.441479 | 1.00155 | 19.7637
O | 26.33401 |  |  | 27.00263 | 55.48843
Ni
Co
V
Total | 97.52389 |  |  | 99.99999 | 100
Formula | Oxide
Al2O3 | 0.00673
SiO2
TiO2
Cr2O3
ZnO
FeO
Fe2O3 | 51.98458
MnO | 42.99017
MgO | 2.542407
NiO
CoO
V2O3
Total | 97.52389
45 / 1 . X = -14251. Y = -13. Z = 582. Comment : R120170 Jacobsite.
Al | 0.004394 | 0.015525 | 184 | 0.004512 | 0.005528 | 24.10192 | 20 | 482 | 0.065665 | 1.300198 | 1.057022 | 22.80172 | 23.90189 | 21.70155 | 0.000145 | 2.5e-05 | 0.942518 | 1.86388 | 0.999723 | 19.8004
Si
Ti
Cr
Zn
Fe | 36.3612 | 0.608199 | 1335 | 37.34078 | 22.10315 | 4010.792 | 20 | 79168 | 194.7806 | 3856.734 | 26.03442 | 154.0573 | 247.9026 | 60.21196 | 0.722289 | 0.338832 | 1.076566 | 0.995761 | 1.000316 | 19.8004
Mn | 33.7689 | 0.585308 | 590 | 34.67864 | 20.86699 | 3450.293 | 20 | 68229 | 172.8672 | 3422.84 | 125.6823 | 27.45249 | 27.20244 | 27.70253 | 1.015078 | 0.312688 | 1.093388 | 0.997318 | 0.989919 | 19.8004
Mg | 1.071882 | 0.062834 | 241 | 1.100759 | 1.497157 | 209.5448 | 20 | 4188 | 9.842936 | 194.8941 | 14.30268 | 14.65074 | 17.50101 | 11.80046 | 0.099091 | 0.00481 | 0.908985 | 2.451431 | 1.001549 | 19.8004
O | 26.17026 |  |  | 26.8753 | 55.52717
Ni
Co
V
Total | 97.37665 |  |  | 100 | 99.99999
Formula | Oxide
Al2O3 | 0.008302
SiO2
TiO2
Cr2O3
ZnO
FeO
Fe2O3 | 51.98721
MnO | 43.60363
MgO | 1.7775
NiO
CoO
V2O3
Total | 97.37664
46 / 1 . X = -14258. Y = -32. Z = 585. Comment : R120170 Jacobsite.
Al | 0.006431 | 0.015481 | 183 | 0.006573 | 0.008043 | 24.20193 | 20 | 484 | 0.096069 | 1.900291 | 1.085209 | 22.30164 | 23.00175 | 21.60154 | 0.000213 | 3.7e-05 | 0.942777 | 1.864181 | 0.999724 | 19.7805
Si
Ti
Cr
Zn
Fe | 36.64853 | 0.611833 | 1324 | 37.45721 | 22.14521 | 4034.15 | 20 | 79623 | 196.2942 | 3882.798 | 26.65404 | 151.3523 | 241.3921 | 61.3124 | 0.727901 | 0.341465 | 1.076897 | 0.995762 | 1.000316 | 19.7805
Mn | 33.69234 | 0.584435 | 593 | 34.4358 | 20.69577 | 3439.144 | 20 | 68011 | 172.4674 | 3411.491 | 124.3699 | 27.65253 | 26.20226 | 29.10279 | 1.01273 | 0.311965 | 1.09372 | 0.99732 | 0.989847 | 19.7805
Mg | 1.16149 | 0.065654 | 235 | 1.18712 | 1.612662 | 225.067 | 20 | 4498 | 10.67043 | 211.0663 | 16.07544 | 14.00068 | 17.20098 | 10.80038 | 0.107422 | 0.005215 | 0.909234 | 2.449737 | 1.001549 | 19.7805
O | 26.33224 |  |  | 26.91329 | 55.53831
Ni
Co
V
Total | 97.84103 |  |  | 100 | 100
Formula | Oxide
Al2O3 | 0.012151
SiO2
TiO2
Cr2O3
ZnO
FeO
Fe2O3 | 52.39801
MnO | 43.50478
MgO | 1.926098
NiO
CoO
V2O3
Total | 97.84103
47 / 1 . X = -14284. Y = -160. Z = 579. Comment : R120170 Jacobsite.
Al | 0.004902 | 0.015849 | 188 | 0.005038 | 0.00618 | 25.15209 | 20 | 503 | 0.073287 | 1.450226 | 1.061186 | 23.70186 | 25.30211 | 22.10161 | 0.000162 | 2.8e-05 | 0.942325 | 1.863737 | 0.999722 | 19.7882
Si
Ti
Cr
Zn
Fe | 36.54677 | 0.610623 | 1336 | 37.56193 | 22.25821 | 4029.016 | 20 | 79523 | 195.8141 | 3874.809 | 26.12731 | 154.207 | 247.4018 | 61.01228 | 0.726121 | 0.34063 | 1.076306 | 0.995764 | 1.000316 | 19.7882
Mn | 33.65321 | 0.583791 | 589 | 34.58801 | 20.83506 | 3437.354 | 20 | 67976 | 172.325 | 3410.001 | 125.6688 | 27.35248 | 29.30283 | 25.40213 | 1.011894 | 0.311708 | 1.093128 | 0.99732 | 0.989842 | 19.7882
Mg | 0.953579 | 0.058888 | 239 | 0.980067 | 1.33445 | 187.566 | 20 | 3749 | 8.748412 | 173.1153 | 12.97972 | 14.4507 | 16.00084 | 12.90055 | 0.088072 | 0.004275 | 0.908799 | 2.454259 | 1.001549 | 19.7882
O | 26.1389 |  |  | 26.86496 | 55.5661
Ni
Co
V
Total | 97.29736 |  |  | 100 | 100
Formula | Oxide
Al2O3 | 0.009263
SiO2
TiO2
Cr2O3
ZnO
FeO
Fe2O3 | 52.25253
MnO | 43.45425
MgO | 1.581319
NiO
CoO
V2O3
Total | 97.29736
48 / 1 . X = -14098. Y = 34. Z = 582. Comment : R120170 Jacobsite.
Al | 0.012833 | 0.015954 | 185 | 0.013207 | 0.016204 | 26.70235 | 20 | 534 | 0.191844 | 3.800621 | 1.165953 | 22.90173 | 23.50182 | 22.30164 | 0.000425 | 7.3e-05 | 0.942324 | 1.863828 | 0.999723 | 19.811
Si
Ti
Cr
Zn
Fe | 37.07373 | 0.617224 | 1340 | 38.15347 | 22.61659 | 4090.429 | 20 | 80719 | 198.6255 | 3934.969 | 26.31182 | 155.4597 | 250.9076 | 60.01188 | 0.736546 | 0.34552 | 1.076278 | 0.99577 | 1.000316 | 19.811
Mn | 33.1018 | 0.576233 | 593 | 34.06585 | 20.52765 | 3386.579 | 20 | 66983 | 169.5435 | 3358.827 | 122.0277 | 27.75255 | 29.50287 | 26.00223 | 0.995561 | 0.306676 | 1.093104 | 0.997328 | 0.98959 | 19.811
Mg | 0.842788 | 0.055378 | 248 | 0.867334 | 1.181363 | 168.4936 | 20 | 3368 | 7.722617 | 152.9928 | 10.86995 | 15.50087 | 20.20135 | 10.80038 | 0.077745 | 0.003774 | 0.908798 | 2.45727 | 1.001548 | 19.811
O | 26.13887 |  |  | 26.90014 | 55.65819
Ni
Co
V
Total | 97.17002 |  |  | 100 | 100
Formula | Oxide
Al2O3 | 0.024248
SiO2
TiO2
Cr2O3
ZnO
FeO
Fe2O3 | 53.00595
MnO | 42.74224
MgO | 1.397594
NiO
CoO
V2O3
Total | 97.17003
49 / 1 . X = -14076. Y = -1. Z = 593. Comment : R120170 Jacobsite.
Al | 0.013014 | 0.015717 | 181 | 0.01335 | 0.016411 | 25.95222 | 20 | 519 | 0.194727 | 3.850611 | 1.174223 | 22.10161 | 22.50167 | 21.70155 | 0.000431 | 7.4e-05 | 0.941859 | 1.863052 | 0.99972 | 19.7744
Si
Ti
Cr
Zn
Fe | 36.52606 | 0.610113 | 1319 | 37.46983 | 22.25354 | 4022.701 | 20 | 79400 | 195.829 | 3872.401 | 26.76437 | 150.3006 | 239.2888 | 61.3124 | 0.726176 | 0.340656 | 1.075706 | 0.995764 | 1.000316 | 19.7744
Mn | 34.04019 | 0.589098 | 603 | 34.91973 | 21.08217 | 3477.249 | 20 | 68756 | 174.3995 | 3448.646 | 121.5706 | 28.6027 | 29.90295 | 27.30246 | 1.024076 | 0.31546 | 1.092528 | 0.997319 | 0.989921 | 19.7744
Mg | 0.77176 | 0.052356 | 229 | 0.791701 | 1.080395 | 153.0272 | 20 | 3059 | 7.073623 | 139.8766 | 11.63654 | 13.15058 | 14.90073 | 11.40043 | 0.071212 | 0.003457 | 0.908351 | 2.457904 | 1.001547 | 19.7744
O | 26.13021 |  |  | 26.80538 | 55.56749
Ni
Co
V
Total | 97.48124 |  |  | 99.99999 | 100
Formula | Oxide
Al2O3 | 0.02459
SiO2
TiO2
Cr2O3
ZnO
FeO
Fe2O3 | 52.22291
MnO | 43.95393
MgO | 1.279807
NiO
CoO
V2O3
Total | 97.48123
50 / 1 . X = -14032. Y = 12. Z = 579. Comment : R120170 Jacobsite.
Al | 0.004914 | 0.015493 | 184 | 0.005035 | 0.006155 | 23.95189 | 20 | 479 | 0.073372 | 1.450214 | 1.064449 | 22.50168 | 23.90189 | 21.10147 | 0.000162 | 2.8e-05 | 0.943046 | 1.864659 | 0.999725 | 19.7653
Si
Ti
Cr
Zn
Fe | 36.95735 | 0.615909 | 1325 | 37.86705 | 22.36324 | 4061.927 | 20 | 80164 | 197.8631 | 3910.823 | 26.88172 | 151.1037 | 243.8961 | 58.31122 | 0.733719 | 0.344194 | 1.077228 | 0.995765 | 1.000316 | 19.7653
Mn | 33.11415 | 0.577079 | 632 | 33.92924 | 20.36922 | 3381.109 | 20 | 66876 | 169.4766 | 3349.756 | 107.8392 | 31.35324 | 31.10319 | 31.6033 | 0.995168 | 0.306555 | 1.094053 | 0.997326 | 0.989649 | 19.7653
Mg | 1.20041 | 0.067456 | 256 | 1.229958 | 1.669044 | 234.4312 | 20 | 4685 | 11.0259 | 217.9303 | 14.20716 | 16.50092 | 18.70115 | 14.30067 | 0.111001 | 0.005388 | 0.909493 | 2.449441 | 1.00155 | 19.7653
O | 26.32083 |  |  | 26.96872 | 55.59235
Ni
Co
V
Total | 97.59765 |  |  | 100 | 100
Formula | Oxide
Al2O3 | 0.009285
SiO2
TiO2
Cr2O3
ZnO
FeO
Fe2O3 | 52.83954
MnO | 42.75819
MgO | 1.990638
NiO
CoO
V2O3
Total | 97.59766
51 / 1 . X = -13500. Y = -321. Z = 583. Comment : R120170 Jacobsite.
Al | 0.011494 | 0.01553 | 180 | 0.011832 | 0.014513 | 25.15209 | 20 | 503 | 0.171833 | 3.400528 | 1.156335 | 21.75156 | 22.20163 | 21.3015 | 0.00038 | 6.5e-05 | 0.942349 | 1.86379 | 0.999723 | 19.7897
Si
Ti
Cr
Zn
Fe | 36.83709 | 0.61417 | 1327 | 37.9184 | 22.47137 | 4057.614 | 20 | 80080 | 197.3507 | 3905.511 | 26.67672 | 152.1032 | 242.3937 | 61.81261 | 0.731819 | 0.343303 | 1.076321 | 0.995767 | 1.000316 | 19.7897
Mn | 33.28286 | 0.578861 | 598 | 34.25984 | 20.63916 | 3401.252 | 20 | 67270 | 170.4447 | 3373.05 | 120.6005 | 28.20263 | 26.4023 | 30.00297 | 1.000853 | 0.308307 | 1.093145 | 0.997325 | 0.989689 | 19.7897
Mg | 0.894273 | 0.056751 | 235 | 0.920523 | 1.253483 | 176.1023 | 20 | 3520 | 8.198792 | 162.2516 | 12.71438 | 13.85064 | 15.30077 | 12.40051 | 0.082539 | 0.004007 | 0.908822 | 2.455857 | 1.001548 | 19.7897
O | 26.12262 |  |  | 26.88941 | 55.62148
Ni
Co
V
Total | 97.14834 |  |  | 100 | 100
Formula | Oxide
Al2O3 | 0.021719
SiO2
TiO2
Cr2O3
ZnO
FeO
Fe2O3 | 52.66761
MnO | 42.97604
MgO | 1.482971
NiO
CoO
V2O3
Total | 97.14834
52 / 1 . X = -13418. Y = -326. Z = 582. Comment : R120170 Jacobsite.
Al | 0.011473 | 0.016021 | 186 | 0.011732 | 0.014414 | 26.75236 | 20 | 535 | 0.17161 | 3.400558 | 1.145623 | 23.3518 | 24.40196 | 22.30164 | 0.00038 | 6.5e-05 | 0.942009 | 1.863355 | 0.999721 | 19.8156
Si
Ti
Cr
Zn
Fe | 36.93023 | 0.615543 | 1356 | 37.76616 | 22.41683 | 4082.725 | 20 | 80569 | 197.9834 | 3923.16 | 25.58657 | 159.5651 | 256.8175 | 62.31281 | 0.734165 | 0.344403 | 1.075887 | 0.995766 | 1.000316 | 19.8156
Mn | 33.81232 | 0.585731 | 598 | 34.57768 | 20.86384 | 3461.34 | 20 | 68445 | 173.2492 | 3433.038 | 122.2974 | 28.30264 | 29.00278 | 27.60251 | 1.017321 | 0.313379 | 1.092711 | 0.997323 | 0.989783 | 19.8156
Mg | 0.786596 | 0.053217 | 241 | 0.8044 | 1.097104 | 157.4818 | 20 | 3148 | 7.208011 | 142.8311 | 10.74907 | 14.65074 | 17.60102 | 11.70045 | 0.072565 | 0.003523 | 0.908495 | 2.458084 | 1.001547 | 19.8156
O | 26.24594 |  |  | 26.84002 | 55.60781
Ni
Co
V
Total | 97.78656 |  |  | 99.99999 | 100
Formula | Oxide
Al2O3 | 0.021678
SiO2
TiO2
Cr2O3
ZnO
FeO
Fe2O3 | 52.80077
MnO | 43.6597
MgO | 1.30441
NiO
CoO
V2O3
Total | 97.78656
53 / 1 . X = -13351. Y = -446. Z = 586. Comment : R120170 Jacobsite.
Al | 0.016537 | 0.015308 | 174 | 0.016927 | 0.020668 | 25.8022 | 20 | 516 | 0.246932 | 4.950754 | 1.23743 | 20.85144 | 22.40166 | 19.30123 | 0.000546 | 9.4e-05 | 0.943182 | 1.864339 | 0.999724 | 20.0491
Si
Ti
Cr
Zn
Fe | 36.2418 | 0.604998 | 1321 | 37.09617 | 21.88318 | 4044.367 | 20 | 79822 | 194.0091 | 3889.709 | 26.15037 | 154.6581 | 248.8041 | 60.51208 | 0.719428 | 0.33749 | 1.07744 | 0.995758 | 1.000316 | 20.0491
Mn | 33.73864 | 0.583355 | 583 | 34.534 | 20.70881 | 3487.684 | 20 | 68960 | 172.5879 | 3460.232 | 127.0444 | 27.45249 | 27.10242 | 27.80255 | 1.013438 | 0.312183 | 1.09426 | 0.997317 | 0.989965 | 20.0491
Mg | 1.37766 | 0.072561 | 248 | 1.410137 | 1.911379 | 270.2408 | 20 | 5400 | 12.67837 | 254.1899 | 16.83652 | 16.05087 | 18.60114 | 13.5006 | 0.127636 | 0.006196 | 0.909623 | 2.444331 | 1.001548 | 20.0491
O | 26.32223 |  |  | 26.94276 | 55.47596
Ni
Co
V
Total | 97.69687 |  |  | 100 | 100
Formula | Oxide
Al2O3 | 0.031247
SiO2
TiO2
Cr2O3
ZnO
FeO
Fe2O3 | 51.81649
MnO | 43.56456
MgO | 2.284571
NiO
CoO
V2O3
Total | 97.69686
54 / 1 . X = -13462. Y = -440. Z = 591. Comment : R120170 Jacobsite.
Al | 0.002199 | 0.015927 | 190 | 0.002263 | 0.002762 | 24.95205 | 20 | 499 | 0.032833 | 0.650105 | 1.026751 | 24.30195 | 24.0019 | 24.602 | 7.3e-05 | 1.3e-05 | 0.943224 | 1.864592 | 0.999725 | 19.8004
Si
Ti
Cr
Zn
Fe | 35.99192 | 0.603333 | 1315 | 37.03132 | 21.83989 | 3963.265 | 20 | 78242 | 192.6232 | 3814.017 | 26.55478 | 149.2487 | 236.6847 | 61.81261 | 0.714288 | 0.335079 | 1.077497 | 0.995757 | 1.000316 | 19.8004
Mn | 33.60036 | 0.583144 | 586 | 34.57069 | 20.72604 | 3429.376 | 20 | 67820 | 171.8336 | 3402.373 | 127.0025 | 27.00242 | 28.90276 | 25.10208 | 1.009009 | 0.310819 | 1.094317 | 0.997315 | 0.989989 | 19.8004
Mg | 1.413381 | 0.073967 | 248 | 1.454197 | 1.970647 | 273.1961 | 20 | 5459 | 13.0096 | 257.5952 | 17.51163 | 15.60083 | 18.60114 | 12.60052 | 0.130971 | 0.006358 | 0.909663 | 2.443633 | 1.00155 | 19.8004
O | 26.18534 |  |  | 26.94153 | 55.46066
Ni
Co
V
Total | 97.19321 |  |  | 100 | 100
Formula | Oxide
Al2O3 | 0.004156
SiO2
TiO2
Cr2O3
ZnO
FeO
Fe2O3 | 51.45924
MnO | 43.38601
MgO | 2.343807
NiO
CoO
V2O3
Total | 97.19321
55 / 1 . X = -13430. Y = -526. Z = 586. Comment : R120170 Jacobsite.
Al | 0.001183 | 0.015384 | 185 | 0.001216 | 0.001488 | 23.20178 | 20 | 464 | 0.017672 | 0.350048 | 1.015318 | 22.85173 | 24.10192 | 21.60154 | 3.9e-05 | 7e-06 | 0.942754 | 1.864246 | 0.999723 | 19.808
Si
Ti
Cr
Zn
Fe | 36.46294 | 0.609066 | 1307 | 37.47599 | 22.15921 | 4015.514 | 20 | 79260 | 195.2628 | 3867.766 | 27.17802 | 147.7486 | 237.5861 | 57.91106 | 0.724077 | 0.339671 | 1.076866 | 0.995762 | 1.000316 | 19.808
Mn | 33.50179 | 0.581777 | 601 | 34.43257 | 20.69654 | 3424.773 | 20 | 67730 | 171.4621 | 3396.321 | 120.3674 | 28.45267 | 28.50268 | 28.40266 | 1.006827 | 0.310147 | 1.093689 | 0.99732 | 0.989841 | 19.808
Mg | 1.147662 | 0.065541 | 250 | 1.179548 | 1.602585 | 224.6164 | 20 | 4489 | 10.54198 | 208.8155 | 14.21548 | 15.80083 | 16.30088 | 15.30077 | 0.106129 | 0.005152 | 0.909211 | 2.450037 | 1.00155 | 19.808
O | 26.18322 |  |  | 26.91067 | 55.54017
Ni
Co
V
Total | 97.29678 |  |  | 100 | 100
Formula | Oxide
Al2O3 | 0.002235
SiO2
TiO2
Cr2O3
ZnO
FeO
Fe2O3 | 52.13266
MnO | 43.25872
MgO | 1.903166
NiO
CoO
V2O3
Total | 97.29678
56 / 1 . X = -13380. Y = -492. Z = 589. Comment : R120170 Jacobsite.
Al | 0.002545 | 0.016249 | 194 | 0.002608 | 0.003183 | 25.85221 | 20 | 517 | 0.037994 | 0.750095 | 1.029882 | 25.10211 | 28.10261 | 22.10161 | 8.4e-05 | 1.4e-05 | 0.943282 | 1.864678 | 0.999725 | 19.7424
Si
Ti
Cr
Zn
Fe | 36.20835 | 0.606697 | 1332 | 37.10139 | 21.87585 | 3978.302 | 20 | 78535 | 193.7985 | 3826.048 | 26.12937 | 152.254 | 243.6958 | 60.8122 | 0.718647 | 0.337124 | 1.077569 | 0.995757 | 1.000316 | 19.7424
Mn | 33.64755 | 0.584096 | 580 | 34.47744 | 20.66506 | 3423.904 | 20 | 67713 | 172.0967 | 3397.602 | 130.1752 | 26.30228 | 25.90221 | 26.70235 | 1.010554 | 0.311295 | 1.09439 | 0.997316 | 0.989954 | 19.7424
Mg | 1.430711 | 0.074489 | 244 | 1.465998 | 1.986151 | 274.9993 | 20 | 5495 | 13.16955 | 259.9986 | 18.33237 | 15.00075 | 16.30088 | 13.70062 | 0.132581 | 0.006436 | 0.909719 | 2.443475 | 1.00155 | 19.7424
O | 26.30381 |  |  | 26.95256 | 55.46976
Ni
Co
V
Total | 97.59296 |  |  | 100 | 100
Formula | Oxide
Al2O3 | 0.004809
SiO2
TiO2
Cr2O3
ZnO
FeO
Fe2O3 | 51.76867
MnO | 43.44694
MgO | 2.372545
NiO
CoO
V2O3
Total | 97.59296
57 / 1 . X = -13276. Y = -468. Z = 585. Comment : R120170 Jacobsite.
Al | 0.005058 | 0.015556 | 184 | 0.005198 | 0.006407 | 24.40196 | 20 | 488 | 0.075744 | 1.500233 | 1.065507 | 22.90173 | 23.60184 | 22.20163 | 0.000168 | 2.9e-05 | 0.941346 | 1.862635 | 0.999719 | 19.8065
Si
Ti
Cr
Zn
Fe | 36.53413 | 0.610321 | 1344 | 37.54633 | 22.35709 | 4038.514 | 20 | 79708 | 195.9813 | 3881.703 | 25.75403 | 156.811 | 252.0094 | 61.61253 | 0.726741 | 0.340921 | 1.075036 | 0.995765 | 1.000316 | 19.8065
Mn | 34.18389 | 0.59081 | 611 | 35.13097 | 21.26498 | 3500.218 | 20 | 69205 | 175.2286 | 3470.665 | 118.4392 | 29.55288 | 29.30283 | 29.80293 | 1.028944 | 0.31696 | 1.091859 | 0.997319 | 0.989933 | 19.8065
Mg | 0.555184 | 0.044928 | 241 | 0.570566 | 0.780653 | 115.2438 | 20 | 2304 | 5.081317 | 100.6431 | 7.893026 | 14.60071 | 16.20087 | 13.00056 | 0.051155 | 0.002483 | 0.907858 | 2.462825 | 1.001547 | 19.8065
O | 26.02588 |  |  | 26.74695 | 55.59087
Ni
Co
V
Total | 97.30414 |  |  | 100 | 100
Formula | Oxide
Al2O3 | 0.009557
SiO2
TiO2
Cr2O3
ZnO
FeO
Fe2O3 | 52.23445
MnO | 44.13948
MgO | 0.920661
NiO
CoO
V2O3
Total | 97.30414
58 / 1 . X = -13227. Y = -505. Z = 583. Comment : R120170 Jacobsite.
Al | 0.005834 | 0.015469 | 183 | 0.006003 | 0.007363 | 24.80203 | 20 | 496 | 0.087233 | 1.750271 | 1.075928 | 23.05176 | 24.30195 | 21.80157 | 0.000193 | 3.3e-05 | 0.942295 | 1.863601 | 0.999722 | 20.0643
Si
Ti
Cr
Zn
Fe | 36.27558 | 0.605391 | 1333 | 37.32726 | 22.11935 | 4057.511 | 20 | 80078 | 194.36 | 3899.697 | 25.71067 | 157.8143 | 256.6171 | 59.01149 | 0.720729 | 0.3381 | 1.076277 | 0.995761 | 1.000316 | 20.0643
Mn | 33.83028 | 0.584377 | 583 | 34.81106 | 20.96963 | 3502.879 | 20 | 69257 | 173.2094 | 3475.326 | 127.1347 | 27.55251 | 27.10242 | 28.00259 | 1.017088 | 0.313307 | 1.093099 | 0.997318 | 0.989944 | 20.0643
Mg | 0.979232 | 0.059413 | 238 | 1.007621 | 1.371981 | 194.9754 | 20 | 3897 | 8.987338 | 180.3247 | 13.30826 | 14.65071 | 14.70071 | 14.6007 | 0.090478 | 0.004392 | 0.90877 | 2.453334 | 1.001548 | 20.0643
O | 26.09163 |  |  | 26.84806 | 55.53167
Ni
Co
V
Total | 97.18255 |  |  | 100 | 100
Formula | Oxide
Al2O3 | 0.011024
SiO2
TiO2
Cr2O3
ZnO
FeO
Fe2O3 | 51.86478
MnO | 43.68288
MgO | 1.623859
NiO
CoO
V2O3
Total | 97.18255
59 / 1 . X = -13374. Y = -589. Z = 583. Comment : R120170 Jacobsite.
Al | 1e-05 | -1.8e-05 |  | 1e-05 | 1.3e-05 | 21.80157 | 20 | 436 | -0.131483 | -2.600407 | 0.893435 | 24.40198 | 26.20226 | 22.60169 | -0.000291 | -5e-05 | 0.941703 | 1.863013 | 0.99972 | 19.7775
Si
Ti
Cr
Zn
Fe | 36.32722 | 0.607846 | 1339 | 37.27168 | 22.15071 | 4007.609 | 20 | 79106 | 194.7995 | 3852.648 | 25.86195 | 154.9616 | 254.1129 | 55.81028 | 0.722359 | 0.338865 | 1.075511 | 0.995762 | 1.000316 | 19.7775
Mn | 34.28937 | 0.592369 | 597 | 35.18085 | 21.25407 | 3502.725 | 20 | 69254 | 175.6882 | 3474.673 | 124.8628 | 28.0526 | 29.10279 | 27.00241 | 1.031643 | 0.317791 | 1.092333 | 0.997316 | 0.990017 | 19.7775
Mg | 0.754798 | 0.052398 | 249 | 0.774422 | 1.057525 | 152.4266 | 20 | 3047 | 6.918255 | 136.8258 | 9.77041 | 15.60084 | 19.20122 | 12.00047 | 0.069648 | 0.003381 | 0.908201 | 2.458279 | 1.001549 | 19.7775
O | 26.0946 |  |  | 26.77303 | 55.53768
Ni
Co
V
Total | 97.46599 |  |  | 100 | 100
Formula | Oxide
Al2O3 | 1.9e-05
SiO2
TiO2
Cr2O3
ZnO
FeO
Fe2O3 | 51.93862
MnO | 44.27567
MgO | 1.251681
NiO
CoO
V2O3
Total | 97.46599
60 / 1 . X = -13398. Y = -591. Z = 585. Comment : R120170 Jacobsite.
Al | 0.003555 | 0.015211 | 181 | 0.003652 | 0.004475 | 22.95174 | 20 | 459 | 0.053156 | 1.050156 | 1.047949 | 21.90158 | 22.0016 | 21.80157 | 0.000118 | 2e-05 | 0.942402 | 1.863531 | 0.999721 | 19.7561
Si
Ti
Cr
Zn
Fe | 35.75131 | 0.600767 | 1337 | 36.71819 | 21.73915 | 3938.123 | 20 | 77752 | 191.5416 | 3784.115 | 25.57088 | 154.0081 | 249.2048 | 58.81141 | 0.710277 | 0.333198 | 1.076443 | 0.995755 | 1.000316 | 19.7561
Mn | 34.36134 | 0.593609 | 596 | 35.29063 | 21.23967 | 3502.367 | 20 | 69247 | 175.8679 | 3474.465 | 125.5213 | 27.90257 | 27.70253 | 28.10261 | 1.032699 | 0.318116 | 1.093262 | 0.99731 | 0.990189 | 19.7561
Mg | 1.131408 | 0.064825 | 241 | 1.162006 | 1.58079 | 220.1098 | 20 | 4399 | 10.39978 | 205.459 | 15.02381 | 14.65073 | 17.401 | 11.90047 | 0.104697 | 0.005082 | 0.908872 | 2.449299 | 1.001548 | 19.7561
O | 26.11915 |  |  | 26.82553 | 55.43591
Ni
Co
V
Total | 97.36676 |  |  | 99.99998 | 100
Formula | Oxide
Al2O3 | 0.006718
SiO2
TiO2
Cr2O3
ZnO
FeO
Fe2O3 | 51.11522
MnO | 44.36861
MgO | 1.876212
NiO
CoO
V2O3
Total | 97.36675
61 / 1 . X = 13461. Y = 481. Z = 596. Comment : R140860 Trevorite
Al
Si
Ti
Cr
Zn
Fe | 50.5656 | 0.860984 | 1041 | 50.66402 | 30.18118 | 5603.797 | 20 | 110041 | 277.9052 | 5505.163 | 56.81407 | 98.63396 | 122.4495 | 74.81847 | 1.033076 | 0.484625 | 1.084454 | 0.997324 | 0.964914 | 19.8095
Mn
Mg
O | 27.6215 |  |  | 27.67526 | 57.5453
Ni | 21.25056 | 0.36284 | 1155 | 21.29192 | 12.06533 | 1884.75 | 20 | 37462 | 91.38532 | 1810.297 | 25.31477 | 74.45258 | 86.5247 | 50.30835 | 0.19178 | 0.19178 | 1.074998 | 1.030765 | 1 | 19.8095
Co | 0.368069 | 0.078967 | 805 | 0.368786 | 0.208185 | 80.67147 | 20 | 1613 | 1.776821 | 35.19793 | 1.774031 | 45.47354 | 48.20767 | 40.00528 | 0.003349 | 0.003349 | 1.110268 | 0.996246 | 0.993761 | 19.8095
V
Total | 99.80573 |  |  | 100 | 100
Formula | Oxide
Al2O3
SiO2
TiO2
Cr2O3
ZnO
FeO
Fe2O3 | 72.29586
MnO
MgO
NiO | 27.04186
CoO | 0.467997
V2O3
Total | 99.80573
62 / 1 . X = 13485. Y = 478. Z = 595. Comment : R140860 Trevorite
Al
Si
Ti
Cr
Zn
Fe | 50.46312 | 0.859521 | 1030 | 50.60382 | 30.14924 | 5585.541 | 20 | 109689 | 277.372 | 5489.108 | 57.92159 | 96.43279 | 121.7489 | 71.11668 | 1.031094 | 0.483695 | 1.084439 | 0.997328 | 0.964786 | 19.7897
Mn
Mg
O | 27.59089 |  |  | 27.66782 | 57.53731
Ni | 21.29917 | 0.363518 | 1160 | 21.35856 | 12.10466 | 1887.636 | 20 | 37519 | 91.59729 | 1812.683 | 25.18433 | 74.9528 | 86.82487 | 51.20865 | 0.192225 | 0.192225 | 1.074981 | 1.030726 | 1 | 19.7897
Co | 0.368775 | 0.079531 | 812 | 0.369803 | 0.208787 | 81.4719 | 20 | 1629 | 1.780289 | 35.23139 | 1.761916 | 46.24051 | 50.50842 | 37.70469 | 0.003355 | 0.003355 | 1.110252 | 0.996249 | 0.993738 | 19.7897
V
Total | 99.72196 |  |  | 100 | 100
Formula | Oxide
Al2O3
SiO2
TiO2
Cr2O3
ZnO
FeO
Fe2O3 | 72.14935
MnO
MgO
NiO | 27.10373
CoO | 0.468895
V2O3
Total | 99.72196
63 / 1 . X = 13515. Y = 477. Z = 607. Comment : R140860 Trevorite
Al
Si
Ti
Cr
Zn
Fe | 50.67825 | 0.861332 | 1015 | 50.7317 | 30.21707 | 5662.105 | 20 | 111165 | 278.4932 | 5566.522 | 59.23736 | 95.58336 | 126.8531 | 64.31364 | 1.035262 | 0.485651 | 1.084474 | 0.99732 | 0.965044 | 19.988
Mn
Mg
O | 27.65447 |  |  | 27.68364 | 57.55427
Ni | 21.20524 | 0.361422 | 1171 | 21.2276 | 12.02712 | 1900.495 | 20 | 37773 | 91.18672 | 1822.64 | 24.41083 | 77.85458 | 91.6277 | 50.30835 | 0.191364 | 0.191364 | 1.07502 | 1.03081 | 1 | 19.988
Co | 0.356683 | 0.080716 | 835 | 0.357059 | 0.201536 | 84.32346 | 20 | 1686 | 1.721788 | 34.41509 | 1.689566 | 49.90836 | 54.60984 | 40.50541 | 0.003245 | 0.003245 | 1.11029 | 0.996243 | 0.993783 | 19.988
V
Total | 99.89465 |  |  | 100 | 100
Formula | Oxide
Al2O3
SiO2
TiO2
Cr2O3
ZnO
FeO
Fe2O3 | 72.45692
MnO
MgO
NiO | 26.9842
CoO | 0.45352
V2O3
Total | 99.89465
64 / 1 . X = 13582. Y = 474. Z = 595. Comment : R140860 Trevorite
Al
Si
Ti
Cr
Zn
Fe | 50.37568 | 0.856688 | 1027 | 50.45372 | 30.06952 | 5648.564 | 20 | 110904 | 277.0186 | 5550.179 | 57.41308 | 98.38462 | 126.9532 | 69.81608 | 1.02978 | 0.483079 | 1.084416 | 0.997339 | 0.964403 | 20.0354
Mn
Mg
O | 27.60654 |  |  | 27.64931 | 57.51738
Ni | 21.53714 | 0.363354 | 1148 | 21.5705 | 12.22873 | 1931.23 | 20 | 38380 | 92.63489 | 1855.977 | 25.66323 | 75.25281 | 86.22453 | 53.30938 | 0.194403 | 0.194403 | 1.074955 | 1.030627 | 1 | 20.0354
Co | 0.325957 | 0.079579 | 833 | 0.326462 | 0.184377 | 81.37184 | 20 | 1627 | 1.573724 | 31.53019 | 1.632607 | 49.84166 | 54.2097 | 41.10558 | 0.002966 | 0.002966 | 1.110227 | 0.996258 | 0.993663 | 20.0354
V
Total | 99.84531 |  |  | 99.99999 | 100
Formula | Oxide
Al2O3
SiO2
TiO2
Cr2O3
ZnO
FeO
Fe2O3 | 72.02431
MnO
MgO
NiO | 27.40654
CoO | 0.414452
V2O3
Total | 99.84531
65 / 1 . X = 13659. Y = 430. Z = 605. Comment : R140860 Trevorite
Al
Si
Ti
Cr
Zn
Fe | 50.33577 | 0.857607 | 1017 | 50.56096 | 30.12646 | 5568.013 | 20 | 109351 | 276.6903 | 5473.931 | 59.18228 | 94.08244 | 125.4519 | 62.71297 | 1.02856 | 0.482507 | 1.084439 | 0.997332 | 0.964651 | 19.7836
Mn
Mg
O | 27.53934 |  |  | 27.66255 | 57.53162
Ni | 21.34308 | 0.364324 | 1178 | 21.43856 | 12.15112 | 1892.951 | 20 | 37624 | 91.78464 | 1815.831 | 24.54525 | 77.1209 | 91.02734 | 49.30802 | 0.192618 | 0.192618 | 1.07498 | 1.030697 | 1 | 19.7836
Co | 0.33641 | 0.080234 | 836 | 0.337915 | 0.190801 | 81.07169 | 20 | 1621 | 1.624086 | 32.13026 | 1.656504 | 48.94143 | 54.30973 | 38.20481 | 0.003061 | 0.003061 | 1.110251 | 0.996252 | 0.993709 | 19.7836
V
Total | 99.5546 |  |  | 99.99999 | 100
Formula | Oxide
Al2O3
SiO2
TiO2
Cr2O3
ZnO
FeO
Fe2O3 | 71.96725
MnO
MgO
NiO | 27.1596
CoO | 0.427743
V2O3
Total | 99.5546
66 / 1 . X = 13736. Y = 352. Z = 600. Comment : R140860 Trevorite
Al
Si
Ti
Cr
Zn
Fe | 50.35559 | 0.858044 | 1040 | 50.50804 | 30.09843 | 5575.895 | 20 | 109503 | 276.8344 | 5477.611 | 56.73236 | 98.28421 | 124.9515 | 71.61692 | 1.029095 | 0.482758 | 1.084407 | 0.997334 | 0.964614 | 19.7866
Mn
Mg
O | 27.57249 |  |  | 27.65597 | 57.5246
Ni | 21.37543 | 0.364447 | 1172 | 21.44015 | 12.15343 | 1895.533 | 20 | 37675 | 91.93324 | 1819.046 | 24.78238 | 76.48714 | 89.82662 | 49.80819 | 0.19293 | 0.19293 | 1.074947 | 1.030662 | 1 | 19.7866
Co | 0.394652 | 0.080959 | 821 | 0.395847 | 0.223537 | 84.97382 | 20 | 1699 | 1.905315 | 37.69971 | 1.797471 | 47.27411 | 50.50842 | 40.80549 | 0.003591 | 0.003591 | 1.110218 | 0.996254 | 0.99371 | 19.7866
V
Total | 99.69817 |  |  | 100 | 100
Formula | Oxide
Al2O3
SiO2
TiO2
Cr2O3
ZnO
FeO
Fe2O3 | 71.9956
MnO
MgO
NiO | 27.20077
CoO | 0.501797
V2O3
Total | 99.69817
67 / 1 . X = 13810. Y = 298. Z = 593. Comment : R140860 Trevorite
Al
Si
Ti
Cr
Zn
Fe | 50.38149 | 0.858084 | 1020 | 50.35735 | 30.01836 | 5582.948 | 20 | 109639 | 277.13 | 5488.116 | 58.87234 | 94.83141 | 117.8458 | 71.81702 | 1.030194 | 0.483273 | 1.084383 | 0.997345 | 0.964232 | 19.8034
Mn
Mg
O | 27.65063 |  |  | 27.63738 | 57.50459
Ni | 21.66095 | 0.367153 | 1192 | 21.65057 | 12.27669 | 1924.495 | 20 | 38247 | 93.18129 | 1845.306 | 24.30268 | 79.1886 | 92.92849 | 51.70882 | 0.195549 | 0.195549 | 1.07492 | 1.030563 | 1 | 19.8034
Co | 0.354866 | 0.079792 | 822 | 0.354696 | 0.200365 | 81.37184 | 20 | 1627 | 1.713394 | 33.93102 | 1.715228 | 47.44082 | 50.40838 | 41.50568 | 0.003229 | 0.003229 | 1.110192 | 0.996263 | 0.993635 | 19.8034
V
Total | 100.0479 |  |  | 99.99998 | 100
Formula | Oxide
Al2O3
SiO2
TiO2
Cr2O3
ZnO
FeO
Fe2O3 | 72.03262
MnO
MgO
NiO | 27.56409
CoO | 0.45121
V2O3
Total | 100.0479
68 / 1 . X = 13809. Y = 188. Z = 601. Comment : R140860 Trevorite
Al
Si
Ti
Cr
Zn
Fe | 50.27996 | 0.856952 | 1028 | 50.41319 | 30.04801 | 5561.168 | 20 | 109219 | 276.5015 | 5465.135 | 57.90894 | 96.03299 | 123.9507 | 68.11531 | 1.027858 | 0.482177 | 1.084401 | 0.997341 | 0.964339 | 19.7653
Mn
Mg
O | 27.57123 |  |  | 27.64429 | 57.512
Ni | 21.54119 | 0.366388 | 1189 | 21.59827 | 12.24555 | 1909.811 | 20 | 37957 | 92.65343 | 1831.323 | 24.33255 | 78.4879 | 90.22686 | 55.00998 | 0.194442 | 0.194442 | 1.074939 | 1.0306 | 1 | 19.7653
Co | 0.343333 | 0.080358 | 835 | 0.344243 | 0.194436 | 81.4719 | 20 | 1629 | 1.657652 | 32.76398 | 1.672662 | 48.70792 | 52.40906 | 41.30563 | 0.003124 | 0.003124 | 1.11021 | 0.99626 | 0.993653 | 19.7653
V
Total | 99.73573 |  |  | 99.99998 | 99.99999
Formula | Oxide
Al2O3
SiO2
TiO2
Cr2O3
ZnO
FeO
Fe2O3 | 71.88747
MnO
MgO
NiO | 27.4117
CoO | 0.436545
V2O3
Total | 99.73572
69 / 1 . X = 13896. Y = 199. Z = 599. Comment : R140860 Trevorite
Al
Si
Ti
Cr
Zn
Fe | 50.12751 | 0.85342 | 1028 | 50.22878 | 29.95 | 5606.546 | 20 | 110094 | 275.8007 | 5508.512 | 57.18972 | 98.03415 | 125.2517 | 70.81654 | 1.025253 | 0.480955 | 1.084364 | 0.997354 | 0.963905 | 19.9728
Mn
Mg
O | 27.56584 |  |  | 27.62153 | 57.48751
Ni | 21.78692 | 0.366742 | 1185 | 21.83093 | 12.38238 | 1951.639 | 20 | 38783 | 93.72663 | 1871.983 | 24.50091 | 79.65577 | 94.72961 | 49.50809 | 0.196694 | 0.196694 | 1.074898 | 1.030478 | 1 | 19.9728
Co | 0.318112 | 0.077892 | 812 | 0.318755 | 0.180111 | 77.81998 | 20 | 1556 | 1.536049 | 30.6792 | 1.6508 | 47.14078 | 51.30869 | 38.80497 | 0.002895 | 0.002895 | 1.11017 | 0.99627 | 0.993571 | 19.9728
V
Total | 99.79837 |  |  | 100 | 100
Formula | Oxide
Al2O3
SiO2
TiO2
Cr2O3
ZnO
FeO
Fe2O3 | 71.6695
MnO
MgO
NiO | 27.72439
CoO | 0.404477
V2O3
Total | 99.79837
70 / 1 . X = 13955. Y = 235. Z = 597. Comment : R140860 Trevorite
Al
Si
Ti
Cr
Zn
Fe | 50.3505 | 0.858357 | 1049 | 50.47215 | 30.07933 | 5562.568 | 20 | 109246 | 276.8473 | 5463.083 | 55.91374 | 99.48482 | 125.1517 | 73.81798 | 1.029143 | 0.48278 | 1.084409 | 0.997337 | 0.964491 | 19.7332
Mn
Mg
O | 27.58492 |  |  | 27.65156 | 57.51984
Ni | 21.46216 | 0.366005 | 1190 | 21.51402 | 12.19623 | 1899.989 | 20 | 37763 | 92.30977 | 1821.567 | 24.22791 | 78.42149 | 91.92788 | 51.40872 | 0.19372 | 0.19372 | 1.074949 | 1.030639 | 1 | 19.7332
Co | 0.361403 | 0.080302 | 826 | 0.362276 | 0.204596 | 81.97217 | 20 | 1639 | 1.744836 | 34.43119 | 1.724243 | 47.54097 | 52.8092 | 37.00452 | 0.003288 | 0.003288 | 1.11022 | 0.996256 | 0.993683 | 19.7332
V
Total | 99.75898 |  |  | 100 | 99.99999
Formula | Oxide
Al2O3
SiO2
TiO2
Cr2O3
ZnO
FeO
Fe2O3 | 71.98832
MnO
MgO
NiO | 27.31114
CoO | 0.459521
V2O3
Total | 99.75898
71 / 1 . X = 14055. Y = 146. Z = 597. Comment : R140860 Trevorite
Al
Si
Ti
Cr
Zn
Fe | 50.40811 | 0.857073 | 1011 | 50.48458 | 30.08591 | 5646.852 | 20 | 110871 | 277.1739 | 5551.57 | 59.26484 | 95.28165 | 118.046 | 72.51735 | 1.030357 | 0.48335 | 1.084421 | 0.997337 | 0.964483 | 20.0292
Mn
Mg
O | 27.61123 |  |  | 27.65312 | 57.52148
Ni | 21.49347 | 0.363848 | 1185 | 21.52608 | 12.20273 | 1931.686 | 20 | 38389 | 92.44485 | 1851.596 | 24.11918 | 80.0892 | 94.52948 | 51.20865 | 0.194004 | 0.194004 | 1.07496 | 1.030647 | 1 | 20.0292
Co | 0.335711 | 0.076927 | 792 | 0.336221 | 0.189875 | 77.4698 | 20 | 1549 | 1.620788 | 32.46309 | 1.721295 | 45.00671 | 47.00729 | 41.00555 | 0.003054 | 0.003054 | 1.110232 | 0.996256 | 0.993679 | 20.0292
V
Total | 99.84851 |  |  | 100 | 100
Formula | Oxide
Al2O3
SiO2
TiO2
Cr2O3
ZnO
FeO
Fe2O3 | 72.07069
MnO
MgO
NiO | 27.35097
CoO | 0.426855
V2O3
Total | 99.84851
72 / 1 . X = 14145. Y = 172. Z = 597. Comment : R140860 Trevorite
Al
Si
Ti
Cr
Zn
Fe | 50.04552 | 0.853711 | 1050 | 50.12724 | 29.89605 | 5541.207 | 20 | 108834 | 275.4122 | 5441.071 | 55.33692 | 100.1358 | 128.9548 | 71.31678 | 1.023809 | 0.480278 | 1.084328 | 0.99736 | 0.963728 | 19.7561
Mn
Mg
O | 27.56395 |  |  | 27.60896 | 57.47401
Ni | 21.87709 | 0.368564 | 1156 | 21.91282 | 12.43157 | 1933.762 | 20 | 38430 | 94.12501 | 1859.543 | 26.05484 | 74.2189 | 84.72368 | 53.20934 | 0.19753 | 0.19753 | 1.07486 | 1.030411 | 1 | 19.7561
Co | 0.350425 | 0.07975 | 823 | 0.350997 | 0.198373 | 80.77152 | 20 | 1615 | 1.692174 | 33.43076 | 1.706173 | 47.34077 | 49.70815 | 42.60599 | 0.003189 | 0.003189 | 1.110133 | 0.996275 | 0.993543 | 19.7561
V
Total | 99.83699 |  |  | 100 | 99.99998
Formula | Oxide
Al2O3
SiO2
TiO2
Cr2O3
ZnO
FeO
Fe2O3 | 71.55228
MnO
MgO
NiO | 27.83915
CoO | 0.445562
V2O3
Total | 99.83699
73 / 1 . X = 14310. Y = 208. Z = 596. Comment : R140860 Trevorite
Al
Si
Ti
Cr
Zn
Fe | 50.33511 | 0.857629 | 1036 | 50.5843 | 30.13897 | 5577.244 | 20 | 109529 | 276.6286 | 5479.459 | 57.03613 | 97.78441 | 127.2534 | 68.3154 | 1.02833 | 0.482399 | 1.084403 | 0.997327 | 0.964869 | 19.808
Mn
Mg
O | 27.52905 |  |  | 27.66534 | 57.53475
Ni | 21.18237 | 0.362486 | 1166 | 21.28724 | 12.06479 | 1880.143 | 20 | 37371 | 91.09399 | 1804.39 | 24.81926 | 75.75341 | 88.92609 | 49.40805 | 0.191169 | 0.191169 | 1.074946 | 1.030712 | 1 | 19.808
Co | 0.460845 | 0.079363 | 769 | 0.463127 | 0.261488 | 85.57416 | 20 | 1711 | 2.224778 | 44.0684 | 2.061742 | 41.50576 | 44.80663 | 34.90402 | 0.004193 | 0.004193 | 1.110215 | 0.996249 | 0.993765 | 19.808
V
Total | 99.50737 |  |  | 100 | 100
Formula | Oxide
Al2O3
SiO2
TiO2
Cr2O3
ZnO
FeO
Fe2O3 | 71.96632
MnO
MgO
NiO | 26.9551
CoO | 0.585961
V2O3
Total | 99.50738
74 / 1 . X = 14331. Y = 250. Z = 596. Comment : R140860 Trevorite
Al
Si
Ti
Cr
Zn
Fe | 50.36113 | 0.858383 | 1019 | 50.72566 | 30.21388 | 5552.717 | 20 | 109056 | 276.6792 | 5458.936 | 59.20928 | 93.78119 | 119.4471 | 68.11531 | 1.028518 | 0.482487 | 1.08447 | 0.99732 | 0.965043 | 19.7302
Mn
Mg
O | 27.48394 |  |  | 27.68288 | 57.55347
Ni | 21.07355 | 0.363039 | 1203 | 21.22609 | 12.02643 | 1867.741 | 20 | 37126 | 90.60657 | 1787.686 | 23.33054 | 80.05563 | 93.22868 | 53.70952 | 0.190146 | 0.190146 | 1.075015 | 1.030806 | 1 | 19.7302
Co | 0.362733 | 0.078826 | 804 | 0.365359 | 0.206224 | 79.62092 | 20 | 1592 | 1.750997 | 34.54751 | 1.766472 | 45.07341 | 47.40742 | 40.40539 | 0.0033 | 0.0033 | 1.110285 | 0.996243 | 0.993784 | 19.7302
V
Total | 99.28136 |  |  | 99.99998 | 100
Formula | Oxide
Al2O3
SiO2
TiO2
Cr2O3
ZnO
FeO
Fe2O3 | 72.00352
MnO
MgO
NiO | 26.81662
CoO | 0.461213
V2O3
Total | 99.28136
75 / 1 . X = 14441. Y = 229. Z = 601. Comment : R140860 Trevorite
Al
Si
Ti
Cr
Zn
Fe | 50.4557 | 0.859489 | 1021 | 50.3215 | 29.99932 | 5575.947 | 20 | 109504 | 277.5847 | 5481.466 | 59.01646 | 94.48122 | 117.6457 | 71.31678 | 1.031885 | 0.484066 | 1.084372 | 0.997347 | 0.964166 | 19.747
Mn
Mg
O | 27.70664 |  |  | 27.63295 | 57.49982
Ni | 21.74026 | 0.367632 | 1163 | 21.68244 | 12.29571 | 1922.014 | 20 | 38198 | 93.53122 | 1846.961 | 25.6088 | 75.05288 | 87.12505 | 50.90855 | 0.196284 | 0.196284 | 1.074908 | 1.030539 | 1 | 19.747
Co | 0.364093 | 0.080432 | 827 | 0.363124 | 0.205141 | 82.42241 | 20 | 1648 | 1.757978 | 34.71479 | 1.727657 | 47.70761 | 51.70882 | 39.7052 | 0.003313 | 0.003313 | 1.11018 | 0.996264 | 0.993624 | 19.747
V
Total | 100.2667 |  |  | 100 | 99.99999
Formula | Oxide
Al2O3
SiO2
TiO2
Cr2O3
ZnO
FeO
Fe2O3 | 72.13873
MnO
MgO
NiO | 27.66503
CoO | 0.462941
V2O3
Total | 100.2667
76 / 1 . X = 14691. Y = 96. Z = 595. Comment : R140860 Trevorite
Al
Si
Ti
Cr
Zn
Fe | 50.51582 | 0.860168 | 1026 | 50.44474 | 30.0648 | 5594.565 | 20 | 109863 | 277.8137 | 5498.682 | 58.34807 | 95.8826 | 122.1492 | 69.61599 | 1.032736 | 0.484466 | 1.084396 | 0.997338 | 0.964456 | 19.7927
Mn
Mg
O | 27.68712 |  |  | 27.64816 | 57.5162
Ni | 21.55672 | 0.366179 | 1184 | 21.52639 | 12.20398 | 1913.406 | 20 | 38028 | 92.7287 | 1835.351 | 24.5137 | 78.05457 | 91.1274 | 51.90889 | 0.1946 | 0.1946 | 1.074935 | 1.03062 | 1 | 19.7927
Co | 0.38125 | 0.080142 | 816 | 0.380714 | 0.215021 | 83.07277 | 20 | 1661 | 1.840687 | 36.43216 | 1.781125 | 46.64061 | 50.60845 | 38.70494 | 0.003469 | 0.003469 | 1.110206 | 0.996258 | 0.993679 | 19.7927
V
Total | 100.1409 |  |  | 100 | 100
Formula | Oxide
Al2O3
SiO2
TiO2
Cr2O3
ZnO
FeO
Fe2O3 | 72.22469
MnO
MgO
NiO | 27.43147
CoO | 0.484757
V2O3
Total | 100.1409
77 / 1 . X = 14982. Y = -185. Z = 596. Comment : R140860 Trevorite
Al
Si
Ti
Cr
Zn
Fe | 50.46861 | 0.859478 | 1019 | 50.52505 | 30.10744 | 5585.437 | 20 | 109687 | 277.4704 | 5491.056 | 59.17963 | 94.38108 | 117.0452 | 71.71697 | 1.03146 | 0.483867 | 1.084415 | 0.997333 | 0.964633 | 19.7897
Mn
Mg
O | 27.62718 |  |  | 27.65808 | 57.52686
Ni | 21.41013 | 0.364296 | 1153 | 21.43407 | 12.14953 | 1896.394 | 20 | 37692 | 92.08534 | 1822.341 | 25.60872 | 74.05267 | 87.82545 | 46.50714 | 0.193249 | 0.193249 | 1.074956 | 1.030674 | 1 | 19.7897
Co | 0.382378 | 0.08135 | 832 | 0.382805 | 0.216165 | 85.07388 | 20 | 1701 | 1.846041 | 36.5326 | 1.752609 | 48.54128 | 53.60948 | 38.40487 | 0.003479 | 0.003479 | 1.110227 | 0.996253 | 0.993712 | 19.7897
V
Total | 99.88829 |  |  | 100 | 99.99999
Formula | Oxide
Al2O3
SiO2
TiO2
Cr2O3
ZnO
FeO
Fe2O3 | 72.15718
MnO
MgO
NiO | 27.24492
CoO | 0.48619
V2O3
Total | 99.88829
78 / 1 . X = 15069. Y = -226. Z = 593. Comment : R140860 Trevorite
Al
Si
Ti
Cr
Zn
Fe | 50.67759 | 0.862805 | 1026 | 50.78995 | 30.24796 | 5598.403 | 20 | 109937 | 278.4357 | 5502.92 | 58.63285 | 95.48235 | 121.7489 | 69.21581 | 1.035048 | 0.48555 | 1.084487 | 0.997316 | 0.965175 | 19.7637
Mn
Mg
O | 27.62957 |  |  | 27.69082 | 57.56199
Ni | 21.11176 | 0.362554 | 1179 | 21.15857 | 11.9865 | 1871.285 | 20 | 37196 | 90.77738 | 1794.097 | 24.24331 | 77.18768 | 91.52763 | 48.50776 | 0.190505 | 0.190505 | 1.075034 | 1.030849 | 1 | 19.7637
Co | 0.359861 | 0.079417 | 814 | 0.360659 | 0.203543 | 80.67147 | 20 | 1613 | 1.737072 | 34.33097 | 1.740842 | 46.3405 | 49.90822 | 39.20507 | 0.003274 | 0.003274 | 1.110304 | 0.99624 | 0.993808 | 19.7637
V
Total | 99.77879 |  |  | 99.99999 | 100
Formula | Oxide
Al2O3
SiO2
TiO2
Cr2O3
ZnO
FeO
Fe2O3 | 72.45598
MnO
MgO
NiO | 26.86524
CoO | 0.457561
V2O3
Total | 99.77879
79 / 1 . X = 15234. Y = -238. Z = 592. Comment : R140860 Trevorite
Al
Si
Ti
Cr
Zn
Fe | 50.70496 | 0.86335 | 1030 | 50.69988 | 30.20018 | 5596.484 | 20 | 109900 | 278.6785 | 5500.5 | 58.30689 | 95.98323 | 125.3518 | 66.61464 | 1.035951 | 0.485974 | 1.084471 | 0.997322 | 0.96496 | 19.7378
Mn
Mg
O | 27.68249 |  |  | 27.67971 | 57.55005
Ni | 21.27731 | 0.363922 | 1169 | 21.27518 | 12.0549 | 1881.662 | 20 | 37401 | 91.50169 | 1806.042 | 24.8832 | 75.61979 | 87.42522 | 52.00893 | 0.192025 | 0.192025 | 1.075015 | 1.030789 | 1 | 19.7378
Co | 0.345264 | 0.079389 | 820 | 0.34523 | 0.194872 | 79.771 | 20 | 1595 | 1.6667 | 32.89698 | 1.701817 | 46.87401 | 50.60845 | 39.40512 | 0.003141 | 0.003141 | 1.110285 | 0.996245 | 0.993767 | 19.7378
V
Total | 100.01 |  |  | 100 | 100
Formula | Oxide
Al2O3
SiO2
TiO2
Cr2O3
ZnO
FeO
Fe2O3 | 72.49512
MnO
MgO
NiO | 27.0759
CoO | 0.439001
V2O3
Total | 100.01
80 / 1 . X = 15224. Y = -284. Z = 597. Comment : R140860 Trevorite
Al
Si
Ti
Cr
Zn
Fe | 50.55574 | 0.860672 | 1022 | 50.66942 | 30.18404 | 5600.011 | 20 | 109968 | 277.8448 | 5504.829 | 58.83479 | 95.18196 | 120.2477 | 70.11622 | 1.032852 | 0.48452 | 1.084456 | 0.997324 | 0.964922 | 19.8126
Mn
Mg
O | 27.61384 |  |  | 27.67593 | 57.54601
Ni | 21.24137 | 0.362713 | 1154 | 21.28913 | 12.06361 | 1884.092 | 20 | 37449 | 91.34454 | 1809.773 | 25.35136 | 74.31915 | 86.22453 | 50.50842 | 0.191695 | 0.191695 | 1.075 | 1.030769 | 1 | 19.8126
Co | 0.364698 | 0.078394 | 798 | 0.365518 | 0.206338 | 79.62092 | 20 | 1592 | 1.760541 | 34.8809 | 1.779635 | 44.74002 | 48.3077 | 37.60467 | 0.003318 | 0.003318 | 1.110271 | 0.996246 | 0.993762 | 19.8126
V
Total | 99.77565 |  |  | 99.99999 | 100
Formula | Oxide
Al2O3
SiO2
TiO2
Cr2O3
ZnO
FeO
Fe2O3 | 72.28177
MnO
MgO
NiO | 27.03017
CoO | 0.463711
V2O3
Total | 99.77565
81 / 1 . X = -14285. Y = -26261. Z = 540. Comment : R140861 Trevorite
Al
Si
Ti
Cr
Zn
Fe | 67.26648 | 1.106499 | 1155 | 65.84452 | 37.979 | 7224.057 | 20 | 141117 | 359.2258 | 7109.51 | 63.06614 | 114.5473 | 149.5738 | 79.52086 | 1.335375 | 0.626436 | 1.088324 | 0.996328 | 0.993553 | 19.7912
Mn
Mg
O | 30.18925 |  |  | 29.55107 | 59.49475
Ni | 4.677639 | 0.177645 | 931 | 4.578757 | 2.512229 | 439.7372 | 20 | 8782 | 19.84534 | 392.7631 | 9.361275 | 46.97407 | 51.40872 | 38.10479 | 0.041647 | 0.041647 | 1.079201 | 1.040851 | 1 | 19.7912
Co | 0.026209 | 0.072264 | 859 | 0.025655 | 0.014023 | 53.35939 | 20 | 1067 | 0.125508 | 2.483955 | 1.048824 | 50.87544 | 56.81065 | 39.00502 | 0.000237 | 0.000237 | 1.114413 | 0.995465 | 0.998831 | 19.7912
V
Total | 102.1596 |  |  | 100 | 100
Formula | Oxide
Al2O3
SiO2
TiO2
Cr2O3
ZnO
FeO
Fe2O3 | 96.17384
MnO
MgO
NiO | 5.952412
CoO | 0.033324
V2O3
Total | 102.1596
82 / 1 . X = -14097. Y = -26184. Z = 536. Comment : R140861 Trevorite
Al
Si
Ti
Cr
Zn
Fe | 66.8437 | 1.100377 | 1163 | 65.53358 | 37.8243 | 7186.377 | 20 | 140398 | 357.0624 | 7069.979 | 61.73937 | 116.3986 | 150.8751 | 81.92214 | 1.327333 | 0.622664 | 1.088232 | 0.996347 | 0.993078 | 19.8004
Mn
Mg
O | 30.10262 |  |  | 29.51262 | 59.45607
Ni | 4.980921 | 0.182822 | 946 | 4.883297 | 2.681069 | 467.119 | 20 | 9328 | 21.13818 | 418.5445 | 9.616546 | 48.5745 | 51.40872 | 42.90607 | 0.04436 | 0.04436 | 1.079102 | 1.040644 | 1 | 19.8004
Co | 0.071902 | 0.070708 | 821 | 0.070492 | 0.038556 | 53.35939 | 20 | 1067 | 0.344376 | 6.818783 | 1.146513 | 46.54061 | 51.00858 | 37.60467 | 0.000649 | 0.000649 | 1.114315 | 0.99548 | 0.99875 | 19.8004
V
Total | 101.9991 |  |  | 99.99998 | 100
Formula | Oxide
Al2O3
SiO2
TiO2
Cr2O3
ZnO
FeO
Fe2O3 | 95.56937
MnO
MgO
NiO | 6.338347
CoO | 0.091422
V2O3
Total | 101.9991
83 / 1 . X = -13793. Y = -26554. Z = 538. Comment : R140861 Trevorite
Al
Si
Ti
Cr
Zn
Fe | 67.2858 | 1.106677 | 1160 | 65.71629 | 37.91521 | 7234.907 | 20 | 141324 | 359.5164 | 7119.109 | 62.47883 | 115.7977 | 148.3726 | 83.22285 | 1.336455 | 0.626943 | 1.08829 | 0.996336 | 0.993344 | 19.8019
Mn
Mg
O | 30.24062 |  |  | 29.53522 | 59.47881
Ni | 4.827964 | 0.178684 | 896 | 4.715347 | 2.587867 | 449.1648 | 20 | 8970 | 20.48584 | 405.6585 | 10.32413 | 43.50631 | 46.60717 | 37.30459 | 0.042991 | 0.042991 | 1.079164 | 1.040766 | 1 | 19.8019
Co | 0.033929 | 0.06992 | 827 | 0.033138 | 0.018118 | 50.4584 | 20 | 1009 | 0.162491 | 3.217628 | 1.068111 | 47.24077 | 50.60845 | 40.50541 | 0.000306 | 0.000306 | 1.114376 | 0.995471 | 0.998795 | 19.8019
V
Total | 102.3883 |  |  | 100 | 100
Formula | Oxide
Al2O3
SiO2
TiO2
Cr2O3
ZnO
FeO
Fe2O3 | 96.20147
MnO
MgO
NiO | 6.143705
CoO | 0.043141
V2O3
Total | 102.3883
84 / 1 . X = -13716. Y = -26890. Z = 541. Comment : R140861 Trevorite
Al
Si
Ti
Cr
Zn
Fe | 66.97773 | 1.102644 | 1174 | 65.83537 | 37.97446 | 7188.054 | 20 | 140430 | 357.4771 | 7070.004 | 60.88997 | 118.0499 | 152.5768 | 83.52302 | 1.328874 | 0.623387 | 1.088319 | 0.996328 | 0.993548 | 19.7775
Mn
Mg
O | 30.06268 |  |  | 29.54994 | 59.49361
Ni | 4.660615 | 0.177452 | 932 | 4.581124 | 2.513577 | 438.0323 | 20 | 8748 | 19.77289 | 391.0583 | 9.324995 | 46.974 | 49.60812 | 41.70574 | 0.041495 | 0.041495 | 1.079196 | 1.040845 | 1 | 19.7775
Co | 0.034148 | 0.072018 | 853 | 0.033566 | 0.018347 | 53.30938 | 20 | 1066 | 0.163529 | 3.234203 | 1.064587 | 50.07517 | 56.01035 | 38.20481 | 0.000308 | 0.000308 | 1.114408 | 0.995465 | 0.99883 | 19.7775
V
Total | 101.7352 |  |  | 100 | 100
Formula | Oxide
Al2O3
SiO2
TiO2
Cr2O3
ZnO
FeO
Fe2O3 | 95.76101
MnO
MgO
NiO | 5.930749
CoO | 0.043419
V2O3
Total | 101.7352
85 / 1 . X = -14095. Y = -26854. Z = 541. Comment : R140861 Trevorite
Al
Si
Ti
Cr
Zn
Fe | 67.00127 | 1.10174 | 1134 | 66.62651 | 38.36736 | 7236.427 | 20 | 141353 | 356.504 | 7124.732 | 64.78773 | 111.6944 | 143.1676 | 80.22123 | 1.325257 | 0.62169 | 1.088508 | 0.996275 | 0.994924 | 19.985
Mn
Mg
O | 29.81442 |  |  | 29.64766 | 59.59184
Ni | 3.685626 | 0.15795 | 856 | 3.665011 | 2.007603 | 352.6599 | 20 | 7045 | 15.62444 | 312.2545 | 8.728044 | 40.40538 | 40.50541 | 40.20533 | 0.032789 | 0.032789 | 1.079403 | 1.041373 | 1 | 19.985
Co | 0.061169 | 0.070707 | 826 | 0.060827 | 0.033193 | 53.75954 | 20 | 1075 | 0.292815 | 5.851906 | 1.12215 | 47.90763 | 50.80852 | 42.10585 | 0.000552 | 0.000552 | 1.114611 | 0.995423 | 0.999071 | 19.985
V
Total | 100.5625 |  |  | 100 | 100
Formula | Oxide
Al2O3
SiO2
TiO2
Cr2O3
ZnO
FeO
Fe2O3 | 95.79465
MnO
MgO
NiO | 4.690051
CoO | 0.077776
V2O3
Total | 100.5625
86 / 1 . X = -13069. Y = -26496. Z = 541. Comment : R140861 Trevorite
Al
Si
Ti
Cr
Zn
Fe | 66.63636 | 1.097711 | 1163 | 65.47449 | 37.7948 | 7146.401 | 20 | 139635 | 355.897 | 7030.604 | 61.71471 | 115.7974 | 146.671 | 84.92379 | 1.323 | 0.620631 | 1.088231 | 0.996352 | 0.992922 | 19.7546
Mn
Mg
O | 30.02894 |  |  | 29.50536 | 59.44871
Ni | 5.082108 | 0.18305 | 904 | 4.993496 | 2.741906 | 470.1784 | 20 | 9389 | 21.56824 | 426.072 | 10.66009 | 44.10644 | 45.90695 | 40.50541 | 0.045263 | 0.045263 | 1.0791 | 1.040604 | 1 | 19.7546
Co | 0.027133 | 0.071902 | 854 | 0.02666 | 0.014584 | 52.70917 | 20 | 1054 | 0.12996 | 2.567314 | 1.051201 | 50.14185 | 56.01035 | 38.40487 | 0.000245 | 0.000245 | 1.114314 | 0.995484 | 0.998721 | 19.7546
V
Total | 101.7745 |  |  | 100 | 100
Formula | Oxide
Al2O3
SiO2
TiO2
Cr2O3
ZnO
FeO
Fe2O3 | 95.27293
MnO
MgO
NiO | 6.467109
CoO | 0.0345
V2O3
Total | 101.7745
87 / 1 . X = -12940. Y = -26579. Z = 547. Comment : R140861 Trevorite
Al
Si
Ti
Cr
Zn
Fe | 66.49206 | 1.095913 | 1158 | 66.62362 | 38.36586 | 7112.04 | 20 | 138979 | 353.4244 | 6997.944 | 62.3339 | 114.0959 | 143.8683 | 84.32346 | 1.313809 | 0.616319 | 1.088526 | 0.996277 | 0.994847 | 19.8004
Mn
Mg
O | 29.5888 |  |  | 29.64735 | 59.59146
Ni | 3.718503 | 0.161591 | 921 | 3.725861 | 2.040944 | 358.0225 | 20 | 7152 | 15.76309 | 312.1155 | 7.798867 | 45.90699 | 48.20767 | 41.30563 | 0.03308 | 0.03308 | 1.079421 | 1.041371 | 1 | 19.8004
Co | 0.003165 | 0.070175 | 843 | 0.003171 | 0.00173 | 49.30802 | 20 | 986 | 0.015149 | 0.299965 | 1.006121 | 49.00806 | 53.50945 | 40.00528 | 2.9e-05 | 2.9e-05 | 1.114629 | 0.995425 | 0.999055 | 19.8004
V
Total | 99.80252 |  |  | 100 | 100
Formula | Oxide
Al2O3
SiO2
TiO2
Cr2O3
ZnO
FeO
Fe2O3 | 95.06661
MnO
MgO
NiO | 4.731889
CoO | 0.004024
V2O3
Total | 99.80252
88 / 1 . X = -12662. Y = -26926. Z = 548. Comment : R140861 Trevorite
Al
Si
Ti
Cr
Zn
Fe | 66.79449 | 1.099242 | 1165 | 66.9212 | 38.51331 | 7206.133 | 20 | 140775 | 354.8351 | 7088.683 | 61.35489 | 117.45 | 154.4787 | 80.42134 | 1.319053 | 0.61878 | 1.088598 | 0.996257 | 0.99536 | 19.9774
Mn
Mg
O | 29.6279 |  |  | 29.68411 | 59.62833
Ni | 3.375362 | 0.154604 | 909 | 3.381765 | 1.851307 | 331.2116 | 20 | 6617 | 14.30473 | 285.7713 | 7.288939 | 45.4403 | 50.30835 | 35.7042 | 0.03002 | 0.03002 | 1.079499 | 1.04157 | 1 | 19.9774
Co | 0.012902 | 0.070431 | 842 | 0.012926 | 0.007049 | 51.00858 | 20 | 1020 | 0.061752 | 1.233635 | 1.024784 | 49.77495 | 53.80956 | 41.70574 | 0.000116 | 0.000116 | 1.114706 | 0.995409 | 0.999144 | 19.9774
V
Total | 99.81067 |  |  | 100 | 100
Formula | Oxide
Al2O3
SiO2
TiO2
Cr2O3
ZnO
FeO
Fe2O3 | 95.49902
MnO
MgO
NiO | 4.295232
CoO | 0.016404
V2O3
Total | 99.81065
89 / 1 . X = -13425. Y = -27329. Z = 542. Comment : R140861 Trevorite
Al
Si
Ti
Cr
Zn
Fe | 67.24392 | 1.106152 | 1142 | 65.99014 | 38.05143 | 7215.042 | 20 | 140945 | 358.8797 | 7103.198 | 64.5095 | 111.8447 | 143.8683 | 79.82102 | 1.334088 | 0.625833 | 1.088352 | 0.996317 | 0.993833 | 19.7927
Mn
Mg
O | 30.13084 |  |  | 29.56904 | 59.51286
Ni | 4.473125 | 0.174748 | 940 | 4.389722 | 2.40778 | 423.4409 | 20 | 8457 | 18.975 | 375.5665 | 8.844842 | 47.87432 | 51.60879 | 40.40539 | 0.039821 | 0.039821 | 1.079233 | 1.040948 | 1 | 19.7927
Co | 0.052069 | 0.071236 | 836 | 0.051098 | 0.027921 | 53.10931 | 20 | 1062 | 0.249329 | 4.934895 | 1.102438 | 48.17441 | 51.80886 | 40.90552 | 0.00047 | 0.00047 | 1.114444 | 0.995457 | 0.998881 | 19.7927
V
Total | 101.9 |  |  | 99.99999 | 99.99998
Formula | Oxide
Al2O3
SiO2
TiO2
Cr2O3
ZnO
FeO
Fe2O3 | 96.14159
MnO
MgO
NiO | 5.692163
CoO | 0.066205
V2O3
Total | 101.9
90 / 1 . X = -12981. Y = -27491. Z = 542. Comment : R140861 Trevorite
Al
Si
Ti
Cr
Zn
Fe | 66.46534 | 1.095052 | 1160 | 65.66158 | 37.88805 | 7137.496 | 20 | 139465 | 354.5854 | 7021.998 | 61.79731 | 115.4985 | 152.3766 | 78.62039 | 1.318125 | 0.618344 | 1.08826 | 0.996339 | 0.993311 | 19.8034
Mn
Mg
O | 29.88988 |  |  | 29.52842 | 59.47201
Ni | 4.786424 | 0.180329 | 960 | 4.728543 | 2.59541 | 452.1737 | 20 | 9030 | 20.30958 | 402.1987 | 9.047999 | 49.97499 | 53.60948 | 42.70602 | 0.042621 | 0.042621 | 1.079134 | 1.040729 | 1 | 19.8034
Co | 0.082443 | 0.070916 | 819 | 0.081446 | 0.044535 | 54.15968 | 20 | 1083 | 0.394838 | 7.819134 | 1.168732 | 46.34055 | 50.70848 | 37.60467 | 0.000744 | 0.000744 | 1.114345 | 0.995473 | 0.998792 | 19.8034
V
Total | 101.2241 |  |  | 100 | 100
Formula | Oxide
Al2O3
SiO2
TiO2
Cr2O3
ZnO
FeO
Fe2O3 | 95.02842
MnO
MgO
NiO | 6.090845
CoO | 0.104825
V2O3
Total | 101.2241
91 / 1 . X = -14303. Y = -26531. Z = 542. Comment : R140861 Trevorite
Al
Si
Ti
Cr
Zn
Fe | 67.34824 | 1.108323 | 1165 | 66.21123 | 38.16129 | 7202.203 | 20 | 140700 | 359.2097 | 7086.705 | 62.35795 | 115.4977 | 149.1734 | 81.82209 | 1.335315 | 0.626408 | 1.088408 | 0.996303 | 0.994208 | 19.7286
Mn
Mg
O | 30.1046 |  |  | 29.59636 | 59.54032
Ni | 4.213571 | 0.170851 | 942 | 4.142435 | 2.271092 | 400.2279 | 20 | 7994 | 17.87018 | 352.5536 | 8.395039 | 47.67434 | 52.8092 | 37.40462 | 0.037502 | 0.037502 | 1.079293 | 1.041096 | 1 | 19.7286
Co | 0.050831 | 0.070813 | 831 | 0.049973 | 0.027294 | 52.10896 | 20 | 1042 | 0.243376 | 4.801476 | 1.101495 | 47.30748 | 51.20865 | 39.50515 | 0.000459 | 0.000459 | 1.114503 | 0.995445 | 0.998946 | 19.7286
V
Total | 101.7172 |  |  | 99.99999 | 99.99999
Formula | Oxide
Al2O3
SiO2
TiO2
Cr2O3
ZnO
FeO
Fe2O3 | 96.29074
MnO
MgO
NiO | 5.361874
CoO | 0.064631
V2O3
Total | 101.7173
92 / 1 . X = -14353. Y = -26745. Z = 542. Comment : R140861 Trevorite
Al
Si
Ti
Cr
Zn
Fe | 66.87531 | 1.101296 | 1157 | 66.56857 | 38.33867 | 7159.97 | 20 | 139894 | 355.8079 | 7045.673 | 62.64329 | 114.2975 | 150.775 | 77.81998 | 1.322669 | 0.620476 | 1.088483 | 0.996278 | 0.994867 | 19.8019
Mn
Mg
O | 29.77706 |  |  | 29.64047 | 59.58467
Ni | 3.714687 | 0.162087 | 936 | 3.697649 | 2.025729 | 359.2253 | 20 | 7176 | 15.74855 | 311.8512 | 7.582723 | 47.37419 | 51.60879 | 38.90499 | 0.03305 | 0.03305 | 1.079377 | 1.041335 | 1 | 19.8019
Co | 0.093742 | 0.071284 | 819 | 0.093312 | 0.050927 | 55.16004 | 20 | 1103 | 0.448756 | 8.886227 | 1.192036 | 46.27381 | 49.70815 | 39.40512 | 0.000846 | 0.000846 | 1.114585 | 0.995426 | 0.999062 | 19.8019
V
Total | 100.4608 |  |  | 100 | 100
Formula | Oxide
Al2O3
SiO2
TiO2
Cr2O3
ZnO
FeO
Fe2O3 | 95.61458
MnO
MgO
NiO | 4.727032
CoO | 0.119192
V2O3
Total | 100.4608
93 / 1 . X = -13799. Y = -26546. Z = 542. Comment : R140861 Trevorite
Al
Si
Ti
Cr
Zn
Fe | 67.30129 | 1.106985 | 1145 | 65.76294 | 37.9384 | 7222.328 | 20 | 141084 | 359.5523 | 7109.932 | 64.25801 | 112.3958 | 147.5718 | 77.21967 | 1.336588 | 0.627006 | 1.088307 | 0.996334 | 0.993403 | 19.7744
Mn
Mg
O | 30.23204 |  |  | 29.541 | 59.4846
Ni | 4.788323 | 0.178465 | 904 | 4.678873 | 2.567597 | 445.9553 | 20 | 8906 | 20.31661 | 401.7488 | 10.08801 | 44.20648 | 46.4071 | 39.80523 | 0.042636 | 0.042636 | 1.079182 | 1.040797 | 1 | 19.7744
Co | 0.017604 | 0.071314 | 851 | 0.017202 | 0.009404 | 51.50875 | 20 | 1030 | 0.084306 | 1.667103 | 1.033448 | 49.84165 | 54.10966 | 41.30563 | 0.000159 | 0.000159 | 1.114394 | 0.995469 | 0.998805 | 19.7744
V
Total | 102.3393 |  |  | 100 | 99.99999
Formula | Oxide
Al2O3
SiO2
TiO2
Cr2O3
ZnO
FeO
Fe2O3 | 96.22361
MnO
MgO
NiO | 6.09326
CoO | 0.022384
V2O3
Total | 102.3393
94 / 1 . X = -14046. Y = -26808. Z = 542. Comment : R140861 Trevorite
Al
Si
Ti
Cr
Zn
Fe | 67.01967 | 1.103088 | 1149 | 65.77093 | 37.94243 | 7186.43 | 20 | 140399 | 357.812 | 7073.333 | 63.54252 | 113.0964 | 148.773 | 77.41978 | 1.330119 | 0.623971 | 1.088294 | 0.996332 | 0.993472 | 19.7683
Mn
Mg
O | 30.10285 |  |  | 29.54195 | 59.48561
Ni | 4.713601 | 0.177772 | 917 | 4.625774 | 2.53842 | 440.7903 | 20 | 8803 | 19.99919 | 395.35 | 9.700438 | 45.44024 | 49.20799 | 37.90474 | 0.04197 | 0.04197 | 1.07917 | 1.040802 | 1 | 19.7683
Co | 0.062517 | 0.071429 | 834 | 0.061352 | 0.03354 | 53.75954 | 20 | 1075 | 0.299391 | 5.918457 | 1.123711 | 47.84108 | 53.20934 | 37.10454 | 0.000564 | 0.000564 | 1.114381 | 0.995468 | 0.998819 | 19.7683
V
Total | 101.8986 |  |  | 100 | 100
Formula | Oxide
Al2O3
SiO2
TiO2
Cr2O3
ZnO
FeO
Fe2O3 | 95.82097
MnO
MgO
NiO | 5.998175
CoO | 0.079489
V2O3
Total | 101.8986
95 / 1 . X = -13869. Y = -27705. Z = 539. Comment : R140861 Trevorite
Al
Si
Ti
Cr
Zn
Fe | 67.17111 | 1.10566 | 1166 | 66.38463 | 38.24739 | 7190.727 | 20 | 140481 | 357.8825 | 7074.729 | 61.99031 | 115.9976 | 147.1714 | 84.82374 | 1.330381 | 0.624094 | 1.088448 | 0.996291 | 0.994516 | 19.7683
Mn
Mg
O | 29.96866 |  |  | 29.61777 | 59.56185
Ni | 3.982945 | 0.166036 | 918 | 3.936311 | 2.157305 | 379.3744 | 20 | 7578 | 16.88903 | 333.8675 | 8.336635 | 45.5069 | 48.6078 | 39.3051 | 0.035443 | 0.035443 | 1.079337 | 1.041212 | 1 | 19.7683
Co | 0.062006 | 0.071503 | 835 | 0.06128 | 0.033458 | 53.80956 | 20 | 1076 | 0.296859 | 5.868393 | 1.122408 | 47.94116 | 54.00962 | 35.80423 | 0.000559 | 0.000559 | 1.114546 | 0.995436 | 0.999 | 19.7683
V
Total | 101.1847 |  |  | 99.99998 | 100
Formula | Oxide
Al2O3
SiO2
TiO2
Cr2O3
ZnO
FeO
Fe2O3 | 96.03748
MnO
MgO
NiO | 5.068398
CoO | 0.078841
V2O3
Total | 101.1847
96 / 1 . X = -15226. Y = -27177. Z = 536. Comment : R140861 Trevorite
Al
Si
Ti
Cr
Zn
Fe | 66.84534 | 1.100786 | 1155 | 65.64384 | 37.8792 | 7159.917 | 20 | 139893 | 356.9217 | 7045.92 | 62.80794 | 113.997 | 149.4737 | 78.52034 | 1.32681 | 0.622418 | 1.088259 | 0.99634 | 0.993269 | 19.7408
Mn
Mg
O | 30.06667 |  |  | 29.52624 | 59.4698
Ni | 4.844971 | 0.180323 | 929 | 4.757885 | 2.611612 | 452.3242 | 20 | 9033 | 20.55896 | 405.8503 | 9.73287 | 46.47387 | 50.00825 | 39.40512 | 0.043145 | 0.043145 | 1.079132 | 1.040717 | 1 | 19.7408
Co | 0.073357 | 0.070206 | 814 | 0.072039 | 0.039392 | 52.40906 | 20 | 1048 | 0.351328 | 6.935497 | 1.152517 | 45.47356 | 48.80786 | 38.80497 | 0.000662 | 0.000662 | 1.114344 | 0.995474 | 0.998784 | 19.7408
V
Total | 101.8303 |  |  | 100 | 100
Formula | Oxide
Al2O3
SiO2
TiO2
Cr2O3
ZnO
FeO
Fe2O3 | 95.57171
MnO
MgO
NiO | 6.165346
CoO | 0.093273
V2O3
Total | 101.8303
97 / 1 . X = -14418. Y = -27542. Z = 539. Comment : R140861 Trevorite
Al
Si
Ti
Cr
Zn
Fe | 67.73078 | 1.113171 | 1139 | 66.43461 | 38.27221 | 7264.105 | 20 | 141881 | 361.2259 | 7152.959 | 65.35653 | 111.1458 | 150.3746 | 71.91706 | 1.34281 | 0.629924 | 1.088455 | 0.996287 | 0.99462 | 19.8019
Mn
Mg
O | 30.20192 |  |  | 29.62394 | 59.56805
Ni | 3.939392 | 0.164997 | 913 | 3.864003 | 2.117456 | 375.9157 | 20 | 7509 | 16.70423 | 330.7756 | 8.327742 | 45.14018 | 49.40805 | 36.60442 | 0.035055 | 0.035055 | 1.079345 | 1.041245 | 1 | 19.8019
Co | 0.078962 | 0.071486 | 828 | 0.077451 | 0.042282 | 54.7599 | 20 | 1095 | 0.378025 | 7.485619 | 1.158344 | 47.27428 | 53.20934 | 35.40414 | 0.000712 | 0.000712 | 1.114554 | 0.995433 | 0.999019 | 19.8019
V
Total | 101.9511 |  |  | 100 | 100
Formula | Oxide
Al2O3
SiO2
TiO2
Cr2O3
ZnO
FeO
Fe2O3 | 96.83768
MnO
MgO
NiO | 5.012974
CoO | 0.100399
V2O3
Total | 101.951
98 / 1 . X = -13598. Y = -27145. Z = 544. Comment : R140861 Trevorite
Al
Si
Ti
Cr
Zn
Fe | 67.27909 | 1.10733 | 1164 | 66.31671 | 38.21367 | 7194.028 | 20 | 140544 | 358.6408 | 7078.78 | 62.42242 | 115.2475 | 148.6729 | 81.82209 | 1.3332 | 0.625416 | 1.088435 | 0.996296 | 0.994385 | 19.7378
Mn
Mg
O | 30.03908 |  |  | 29.60939 | 59.55341
Ni | 4.083441 | 0.167855 | 920 | 4.02503 | 2.206239 | 387.2944 | 20 | 7736 | 17.31639 | 341.7875 | 8.510673 | 45.5069 | 48.80786 | 38.90499 | 0.03634 | 0.03634 | 1.079322 | 1.041166 | 1 | 19.7378
Co | 0.049575 | 0.071709 | 842 | 0.048866 | 0.026683 | 53.35939 | 20 | 1067 | 0.23735 | 4.684765 | 1.096247 | 48.67463 | 53.40941 | 39.20507 | 0.000447 | 0.000447 | 1.114532 | 0.99544 | 0.998977 | 19.7378
V
Total | 101.4512 |  |  | 100 | 100
Formula | Oxide
Al2O3
SiO2
TiO2
Cr2O3
ZnO
FeO
Fe2O3 | 96.19188
MnO
MgO
NiO | 5.196281
CoO | 0.063034
V2O3
Total | 101.4512
99 / 1 . X = -14634. Y = -27700. Z = 536. Comment : R140861 Trevorite
Al
Si
Ti
Cr
Zn
Fe | 66.92669 | 1.101649 | 1178 | 65.71648 | 37.91528 | 7199.583 | 20 | 140650 | 357.3355 | 7080.282 | 60.34824 | 119.3006 | 152.6769 | 85.92435 | 1.328348 | 0.62314 | 1.088296 | 0.996337 | 0.993321 | 19.8141
Mn
Mg
O | 30.07917 |  |  | 29.53526 | 59.47882
Ni | 4.820233 | 0.178991 | 909 | 4.733071 | 2.597591 | 450.1176 | 20 | 8989 | 20.45232 | 405.2443 | 10.03085 | 44.87331 | 45.60686 | 43.40622 | 0.042921 | 0.042921 | 1.07917 | 1.040766 | 1 | 19.8141
Co | 0.01546 | 0.072285 | 863 | 0.01518 | 0.0083 | 53.00927 | 20 | 1060 | 0.074039 | 1.46701 | 1.028462 | 51.54226 | 56.51054 | 41.60571 | 0.00014 | 0.00014 | 1.114382 | 0.995472 | 0.99879 | 19.8141
V
Total | 101.8415 |  |  | 99.99999 | 99.99999
Formula | Oxide
Al2O3
SiO2
TiO2
Cr2O3
ZnO
FeO
Fe2O3 | 95.68803
MnO
MgO
NiO | 6.133867
CoO | 0.019657
V2O3
Total | 101.8416
100 / 1 . X = -15231. Y = -27817. Z = 533. Comment : R140861 Trevorite
Al
Si
Ti
Cr
Zn
Fe | 66.0136 | 1.088497 | 1137 | 65.56704 | 37.84097 | 7078.367 | 20 | 138336 | 351.9774 | 6967.673 | 63.94531 | 110.6941 | 143.9684 | 77.41978 | 1.308429 | 0.613796 | 1.088239 | 0.996345 | 0.993141 | 19.7958
Mn
Mg
O | 29.71778 |  |  | 29.51675 | 59.46024
Ni | 4.873904 | 0.180936 | 939 | 4.840934 | 2.657624 | 457.1887 | 20 | 9130 | 20.68189 | 409.4145 | 9.569772 | 47.77425 | 50.70848 | 41.9058 | 0.043403 | 0.043403 | 1.07911 | 1.040666 | 1 | 19.7958
Co | 0.075788 | 0.07017 | 813 | 0.075276 | 0.041169 | 52.75919 | 20 | 1055 | 0.362985 | 7.185585 | 1.15767 | 45.5736 | 49.00792 | 38.70494 | 0.000684 | 0.000684 | 1.114322 | 0.995478 | 0.998762 | 19.7958
V
Total | 100.6811 |  |  | 100 | 100
Formula | Oxide
Al2O3
SiO2
TiO2
Cr2O3
ZnO
FeO
Fe2O3 | 94.38255
MnO
MgO
NiO | 6.202164
CoO | 0.096364
V2O3
Total | 100.6811
101 / 1 . X = 14703. Y = -27486. Z = 602. Comment : R150038 Trevorite
Al | 9.158241 | 0.146784 | 236 | 9.18466 | 10.14933 | 2694.294 | 20 | 53411 | 134.3869 | 2658.24 | 74.72852 | 36.05443 | 42.60599 | 29.50287 | 0.198421 | 0.050766 | 0.971626 | 1.85646 | 0.999682 | 19.7805
Si | 0.687432 | 0.034957 | 185 | 0.689415 | 0.731879 | 256.1664 | 20 | 5119 | 11.4918 | 227.3136 | 8.878406 | 28.85275 | 28.50268 | 29.20281 | 0.033797 | 0.004475 | 0.949068 | 1.619077 | 0.999803 | 19.7805
Ti | 0.422509 | 0.02731 | 227 | 0.423727 | 0.26375 | 307.161 | 20 | 6137 | 10.60285 | 209.7297 | 3.152589 | 97.43137 | 101.3339 | 93.52886 | 0.007305 | 0.003969 | 1.095501 | 1.015561 | 0.956782 | 19.7805
Cr | 0.079681 | 0.019397 | 214 | 0.07991 | 0.045822 | 176.2525 | 20 | 3523 | 2.431601 | 48.09828 | 1.375316 | 128.1542 | 126.4527 | 129.8556 | 0.002112 | 0.000803 | 1.105489 | 1.003682 | 0.909274 | 19.7805
Zn | 0.563644 | 0.135169 | 1397 | 0.56527 | 0.257782 | 75.41876 | 20 | 1508 | 1.555177 | 30.76218 | 1.688861 | 44.65658 | 45.60686 | 43.7063 | 0.016532 | 0.004718 | 1.168748 | 1.022145 | 1 | 19.7805
Fe | 28.85386 | 0.502261 | 830 | 28.9371 | 15.44886 | 3198.15 | 20 | 63295 | 158.5241 | 3135.687 | 51.20028 | 62.46354 | 76.61937 | 48.3077 | 0.587842 | 0.275762 | 1.112522 | 0.998787 | 0.941946 | 19.7805
Mn
Mg | 1.423906 | 0.074898 | 252 | 1.428014 | 1.751774 | 269.3893 | 20 | 5383 | 12.84035 | 253.9885 | 17.49191 | 15.40079 | 17.10097 | 13.70062 | 0.129267 | 0.006275 | 0.937007 | 2.424697 | 1.000175 | 19.7805
O | 30.51294 |  |  | 30.60096 | 57.02404
Ni | 27.22497 | 0.416129 | 1248 | 27.3035 | 13.86588 | 2373.852 | 20 | 47108 | 115.7298 | 2289.192 | 28.04006 | 84.65928 | 103.3352 | 47.30738 | 0.242869 | 0.242869 | 1.103963 | 1.016154 | 0.999196 | 19.7805
Co
V | 0.785179 | 0.081117 | 587 | 0.787444 | 0.460882 | 81.52193 | 20 | 1630 | 3.448919 | 68.22134 | 6.129199 | 13.30058 | 13.30058 | 0 | 0.007495 | 0.007452 | 1.12217 | 1.008083 | 0.931354 | 19.7805
Total | 99.71236 |  |  | 100 | 100
Formula | Oxide
Al2O3 | 17.30444
SiO2 | 1.470673
TiO2 | 0.704768
Cr2O3 | 0.116459
ZnO | 0.701581
FeO
Fe2O3 | 41.25363
MnO
MgO | 2.361261
NiO | 34.64445
CoO
V2O3 | 1.155098
Total | 99.71236
102 / 1 . X = 14768. Y = -27484. Z = 599. Comment : R150038 Trevorite
Al | 9.96949 | 0.155053 | 241 | 10.05357 | 11.0221 | 2944.18 | 20 | 58317 | 146.8784 | 2906.225 | 77.57041 | 37.95493 | 45.30677 | 30.60309 | 0.216865 | 0.055485 | 0.972774 | 1.846846 | 0.999709 | 19.7866
Si | 0.568245 | 0.03252 | 190 | 0.573037 | 0.603548 | 217.4559 | 20 | 4346 | 9.471206 | 187.403 | 7.235752 | 30.05298 | 30.70311 | 29.40285 | 0.027855 | 0.003688 | 0.950196 | 1.621904 | 0.999812 | 19.7866
Ti | 0.387815 | 0.026759 | 228 | 0.391086 | 0.241517 | 290.0273 | 20 | 5795 | 9.715948 | 192.2456 | 2.966068 | 97.78175 | 105.6368 | 89.92668 | 0.006694 | 0.003637 | 1.09694 | 1.015603 | 0.957084 | 19.7866
Cr
Zn | 0.794288 | 0.139294 | 1350 | 0.800987 | 0.362403 | 84.92379 | 20 | 1698 | 2.189264 | 43.31808 | 2.041157 | 41.60571 | 41.30563 | 41.9058 | 0.023273 | 0.006642 | 1.170577 | 1.021604 | 1 | 19.7866
Fe | 28.49602 | 0.497846 | 829 | 28.73634 | 15.22098 | 3153.019 | 20 | 62411 | 156.2095 | 3090.855 | 50.7212 | 62.16373 | 79.42081 | 44.90665 | 0.579259 | 0.271735 | 1.114104 | 0.998545 | 0.942788 | 19.7866
Mn
Mg | 1.440733 | 0.075331 | 253 | 1.452884 | 1.76826 | 274.2981 | 20 | 5481 | 13.06425 | 258.4972 | 17.35969 | 15.80086 | 19.20122 | 12.40051 | 0.131521 | 0.006385 | 0.938108 | 2.409321 | 1.000057 | 19.7866
O | 30.60997 |  |  | 30.86813 | 57.06933
Ni | 26.30948 | 0.409021 | 1249 | 26.53137 | 13.36775 | 2295 | 20 | 45555 | 111.709 | 2210.342 | 27.10888 | 84.65864 | 100.5333 | 52.90924 | 0.234432 | 0.234432 | 1.105606 | 1.015912 | 0.998842 | 19.7866
Co
V | 0.587649 | 0.073293 | 572 | 0.592605 | 0.344115 | 63.66337 | 20 | 1273 | 2.580678 | 51.06285 | 5.052438 | 12.60052 | 12.60052 | 0 | 0.005608 | 0.005569 | 1.123671 | 1.008111 | 0.93149 | 19.7866
Total | 99.1637 |  |  | 100 | 100
Formula | Oxide
Al2O3 | 18.83729
SiO2 | 1.215688
TiO2 | 0.646898
Cr2O3
ZnO | 0.988668
FeO
Fe2O3 | 40.74201
MnO
MgO | 2.389165
NiO | 33.47947
CoO
V2O3 | 0.864506
Total | 99.1637
103 / 1 . X = 14861. Y = -27427. Z = 599. Comment : R150038 Trevorite
Al | 9.79248 | 0.152999 | 228 | 9.854651 | 10.82875 | 2893.569 | 20 | 57324 | 144.0979 | 2859.565 | 85.09518 | 34.00391 | 39.3051 | 28.70272 | 0.212759 | 0.054435 | 0.972436 | 1.84925 | 0.999736 | 19.8446
Si | 0.441557 | 0.029382 | 187 | 0.44436 | 0.469091 | 175.6017 | 20 | 3510 | 7.362144 | 146.0988 | 5.952019 | 29.50288 | 31.10319 | 27.90257 | 0.021652 | 0.002867 | 0.949865 | 1.621953 | 0.999809 | 19.8446
Ti | 0.407112 | 0.027037 | 227 | 0.409696 | 0.253589 | 300.8484 | 20 | 6011 | 10.21268 | 202.6665 | 3.064193 | 98.18192 | 104.2358 | 92.128 | 0.007036 | 0.003823 | 1.096537 | 1.015495 | 0.956294 | 19.8446
Cr
Zn | 0.862973 | 0.143686 | 1384 | 0.868452 | 0.393826 | 91.27749 | 20 | 1825 | 2.379542 | 47.22106 | 2.071831 | 44.05643 | 41.30563 | 46.80723 | 0.025295 | 0.007219 | 1.170103 | 1.021612 | 1 | 19.8446
Fe | 29.50258 | 0.510991 | 856 | 29.68989 | 15.76204 | 3271.696 | 20 | 64735 | 161.519 | 3205.28 | 49.26108 | 66.41543 | 82.72257 | 50.10828 | 0.598947 | 0.280972 | 1.113677 | 0.998427 | 0.944567 | 19.8446
Mn
Mg | 1.4895 | 0.076725 | 249 | 1.498957 | 1.828509 | 283.2645 | 20 | 5660 | 13.49806 | 267.8637 | 18.39279 | 15.40084 | 19.70128 | 11.10041 | 0.135888 | 0.006597 | 0.937783 | 2.41087 | 1.000093 | 19.8446
O | 30.60871 |  |  | 30.80305 | 57.07935
Ni | 25.78399 | 0.403349 | 1205 | 25.94769 | 13.10359 | 2251.962 | 20 | 44707 | 109.4894 | 2172.773 | 28.43785 | 79.1889 | 94.52948 | 48.50776 | 0.229773 | 0.229773 | 1.105171 | 1.016436 | 0.998756 | 19.8446
Co
V | 0.480198 | 0.068614 | 563 | 0.483247 | 0.281256 | 54.40977 | 20 | 1088 | 2.116911 | 42.00926 | 4.387705 | 12.40051 | 12.40051 | 0 | 0.0046 | 0.004559 | 1.123254 | 1.008031 | 0.930191 | 19.8446
Total | 99.36909 |  |  | 99.99998 | 100
Formula | Oxide
Al2O3 | 18.50283
SiO2 | 0.944655
TiO2 | 0.679085
Cr2O3
ZnO | 1.074161
FeO
Fe2O3 | 42.18114
MnO
MgO | 2.470035
NiO | 32.81077
CoO
V2O3 | 0.706432
Total | 99.36909
104 / 1 . X = 14730. Y = -27366. Z = 598. Comment : R150038 Trevorite
Al | 9.647613 | 0.151796 | 232 | 9.709985 | 10.70188 | 2837.778 | 20 | 56229 | 141.8713 | 2802.824 | 81.18554 | 34.95424 | 42.80605 | 27.10242 | 0.209472 | 0.053594 | 0.97184 | 1.851628 | 0.999735 | 19.7561
Si | 0.441566 | 0.029558 | 191 | 0.444421 | 0.470566 | 175.8019 | 20 | 3514 | 7.36729 | 145.5489 | 5.811053 | 30.25302 | 31.30323 | 29.20281 | 0.021667 | 0.002869 | 0.949279 | 1.621858 | 0.999806 | 19.7561
Ti | 0.430002 | 0.027563 | 229 | 0.432782 | 0.268684 | 312.3717 | 20 | 6241 | 10.79612 | 213.2892 | 3.152644 | 99.08244 | 103.035 | 95.12985 | 0.007438 | 0.004042 | 1.095798 | 1.01551 | 0.956107 | 19.7561
Cr
Zn | 0.918595 | 0.143872 | 1359 | 0.924533 | 0.420519 | 92.22806 | 20 | 1844 | 2.534517 | 50.07218 | 2.187786 | 42.15588 | 44.30648 | 40.00528 | 0.026943 | 0.007689 | 1.169181 | 1.021771 | 1 | 19.7561
Fe | 29.67455 | 0.51328 | 822 | 29.8664 | 15.90345 | 3272.769 | 20 | 64756 | 162.5805 | 3211.956 | 53.81688 | 60.81306 | 76.91952 | 44.7066 | 0.602883 | 0.282818 | 1.112871 | 0.998464 | 0.944513 | 19.7561
Mn
Mg | 1.344069 | 0.072122 | 243 | 1.352758 | 1.655133 | 254.3633 | 20 | 5083 | 12.14879 | 240.0126 | 17.7248 | 14.35071 | 17.10097 | 11.60044 | 0.122305 | 0.005937 | 0.937211 | 2.418601 | 1.000118 | 19.7561
O | 30.52067 |  |  | 30.71798 | 57.09298
Ni | 25.89025 | 0.404787 | 1201 | 26.05763 | 13.1987 | 2251.607 | 20 | 44700 | 110.0142 | 2173.452 | 28.80945 | 78.15514 | 94.02917 | 46.4071 | 0.230875 | 0.230875 | 1.104338 | 1.01659 | 0.998681 | 19.7561
Co
V | 0.490332 | 0.067611 | 537 | 0.493502 | 0.288089 | 53.95961 | 20 | 1079 | 2.164354 | 42.75919 | 4.817644 | 11.20041 | 11.20041 | 0 | 0.004704 | 0.00466 | 1.122485 | 1.008045 | 0.929911 | 19.7561
Total | 99.35765 |  |  | 100 | 99.99999
Formula | Oxide
Al2O3 | 18.2291
SiO2 | 0.944675
TiO2 | 0.717268
Cr2O3
ZnO | 1.143395
FeO
Fe2O3 | 42.42701
MnO
MgO | 2.228867
NiO | 32.94599
CoO
V2O3 | 0.721341
Total | 99.35765
105 / 1 . X = 14772. Y = -27252. Z = 601. Comment : R150038 Trevorite
Al | 9.947198 | 0.154631 | 229 | 9.964014 | 10.91825 | 2937.655 | 20 | 58189 | 146.5661 | 2903.401 | 85.76088 | 34.25402 | 41.00555 | 27.5025 | 0.216404 | 0.055367 | 0.972889 | 1.847056 | 0.999698 | 19.8095
Si | 0.621767 | 0.033531 | 185 | 0.622818 | 0.655638 | 234.1308 | 20 | 4679 | 10.36765 | 205.378 | 8.142903 | 28.75274 | 30.40305 | 27.10242 | 0.030491 | 0.004038 | 0.950309 | 1.621049 | 0.999811 | 19.8095
Ti | 0.404266 | 0.026975 | 226 | 0.404949 | 0.249949 | 297.5419 | 20 | 5945 | 10.12446 | 200.5606 | 3.068033 | 96.9813 | 106.0371 | 87.92551 | 0.006975 | 0.00379 | 1.097082 | 1.015588 | 0.957317 | 19.8095
Cr
Zn | 0.778798 | 0.138298 | 1343 | 0.780114 | 0.352776 | 83.77316 | 20 | 1675 | 2.146319 | 42.51751 | 2.030587 | 41.25564 | 44.00639 | 38.50489 | 0.022816 | 0.006512 | 1.170753 | 1.021578 | 1 | 19.8095
Fe | 28.49572 | 0.497531 | 815 | 28.5439 | 15.1112 | 3154.653 | 20 | 62443 | 156.215 | 3094.54 | 52.47908 | 60.11258 | 74.21817 | 46.00698 | 0.579279 | 0.271745 | 1.114258 | 0.998628 | 0.942654 | 19.8095
Mn
Mg | 1.531267 | 0.078195 | 256 | 1.533855 | 1.86584 | 291.43 | 20 | 5823 | 13.89379 | 275.2291 | 17.98852 | 16.20089 | 18.90118 | 13.5006 | 0.139872 | 0.00679 | 0.938219 | 2.407658 | 1.000065 | 19.8095
O | 30.82701 |  |  | 30.87912 | 57.06006
Ni | 26.53785 | 0.409649 | 1203 | 26.58271 | 13.38668 | 2311.143 | 20 | 45873 | 112.6979 | 2232.488 | 29.38332 | 78.65494 | 92.128 | 51.70882 | 0.236507 | 0.236507 | 1.105765 | 1.01583 | 0.99887 | 19.8095
Co
V | 0.687353 | 0.075753 | 549 | 0.688515 | 0.399602 | 71.31678 | 20 | 1426 | 3.01453 | 59.71634 | 6.147763 | 11.60044 | 11.60044 | 0 | 0.006551 | 0.00651 | 1.123819 | 1.0081 | 0.931906 | 19.8095
Total | 99.83124 |  |  | 100 | 100
Formula | Oxide
Al2O3 | 18.79517
SiO2 | 1.330191
TiO2 | 0.674338
Cr2O3
ZnO | 0.969387
FeO
Fe2O3 | 40.74158
MnO
MgO | 2.539297
NiO | 33.77008
CoO
V2O3 | 1.011184
Total | 99.83123
106 / 1 . X = 14524. Y = -27046. Z = 601. Comment : R150038 Trevorite
Al | 10.03827 | 0.155836 | 234 | 10.08769 | 11.05199 | 2952.999 | 20 | 58490 | 147.9272 | 2917.495 | 83.17297 | 35.50431 | 42.3059 | 28.70272 | 0.218413 | 0.055882 | 0.972808 | 1.84662 | 0.999727 | 19.7225
Si | 0.482443 | 0.03047 | 188 | 0.484818 | 0.510285 | 187.8163 | 20 | 3754 | 8.039726 | 158.5635 | 6.42045 | 29.25283 | 28.10261 | 30.40305 | 0.023645 | 0.003131 | 0.95023 | 1.622142 | 0.99981 | 19.7225
Ti | 0.413372 | 0.027087 | 225 | 0.415407 | 0.256362 | 299.3955 | 20 | 5982 | 10.35698 | 204.2655 | 3.147223 | 95.13005 | 102.8349 | 87.42522 | 0.007135 | 0.003877 | 1.096996 | 1.015537 | 0.957028 | 19.7225
Cr
Zn | 0.857598 | 0.142161 | 1361 | 0.86182 | 0.389661 | 88.67594 | 20 | 1773 | 2.363803 | 46.6201 | 2.108528 | 42.05584 | 43.60627 | 40.50541 | 0.025128 | 0.007171 | 1.170673 | 1.021508 | 1 | 19.7225
Fe | 28.75452 | 0.501806 | 839 | 28.89608 | 15.29518 | 3169.049 | 20 | 62725 | 157.4818 | 3105.935 | 50.21186 | 63.11354 | 74.11813 | 52.10896 | 0.583976 | 0.273949 | 1.114176 | 0.998574 | 0.943625 | 19.7225
Mn
Mg | 1.538128 | 0.078529 | 257 | 1.5457 | 1.879945 | 291.5803 | 20 | 5826 | 13.9627 | 275.3794 | 17.9978 | 16.20089 | 18.60114 | 13.80063 | 0.140566 | 0.006824 | 0.93814 | 2.406655 | 1.00006 | 19.7225
O | 30.73396 |  |  | 30.88526 | 57.06221
Ni | 26.06012 | 0.407304 | 1236 | 26.18841 | 13.18599 | 2264.75 | 20 | 44959 | 110.6533 | 2182.36 | 27.48787 | 82.39089 | 99.03236 | 49.10796 | 0.232216 | 0.232216 | 1.105687 | 1.016042 | 0.998753 | 19.7225
Co
V | 0.631709 | 0.073505 | 543 | 0.634818 | 0.368378 | 66.01438 | 20 | 1320 | 2.77419 | 54.71396 | 5.841763 | 11.30042 | 11.30042 | 0 | 0.006029 | 0.005987 | 1.123732 | 1.008061 | 0.931423 | 19.7225
Total | 99.51012 |  |  | 100 | 100
Formula | Oxide
Al2O3 | 18.96724
SiO2 | 1.032127
TiO2 | 0.689527
Cr2O3
ZnO | 1.067472
FeO
Fe2O3 | 41.1116
MnO
MgO | 2.550675
NiO | 33.16215
CoO
V2O3 | 0.929324
Total | 99.51012
107 / 1 . X = 14244. Y = -26992. Z = 607. Comment : R150038 Trevorite
Al | 9.182758 | 0.146995 | 227 | 9.223025 | 10.19553 | 2695.668 | 20 | 53438 | 134.7015 | 2662.415 | 81.06355 | 33.25377 | 39.3051 | 27.20244 | 0.198886 | 0.050885 | 0.971463 | 1.85724 | 0.999705 | 19.7653
Si | 0.574366 | 0.032522 | 187 | 0.576884 | 0.612646 | 218.908 | 20 | 4375 | 9.597891 | 189.7052 | 7.496128 | 29.20281 | 29.30283 | 29.10279 | 0.028227 | 0.003738 | 0.948908 | 1.619984 | 0.999802 | 19.7653
Ti | 0.439215 | 0.027764 | 230 | 0.441141 | 0.274691 | 317.833 | 20 | 6350 | 11.02689 | 217.9498 | 3.182047 | 99.8832 | 109.2394 | 90.52704 | 0.007597 | 0.004128 | 1.09531 | 1.015523 | 0.956568 | 19.7653
Cr
Zn | 0.657491 | 0.136917 | 1379 | 0.660374 | 0.301265 | 79.32076 | 20 | 1586 | 1.81452 | 35.86452 | 1.825302 | 43.45623 | 43.50624 | 43.40622 | 0.019289 | 0.005505 | 1.168531 | 1.022105 | 1 | 19.7653
Fe | 29.1817 | 0.507106 | 867 | 29.30967 | 15.65359 | 3235.021 | 20 | 64017 | 160.228 | 3166.955 | 47.52763 | 68.06611 | 83.92323 | 52.20899 | 0.59416 | 0.278726 | 1.112323 | 0.998702 | 0.942741 | 19.7653
Mn
Mg | 1.45125 | 0.075807 | 253 | 1.457613 | 1.788751 | 274.1478 | 20 | 5478 | 13.08591 | 258.647 | 17.68603 | 15.50081 | 17.80105 | 13.20057 | 0.131739 | 0.006395 | 0.936849 | 2.425231 | 1.000182 | 19.7653
O | 30.45317 |  |  | 30.58671 | 57.01871
Ni | 26.85644 | 0.412529 | 1209 | 26.97421 | 13.70376 | 2335.919 | 20 | 46361 | 114.1696 | 2256.596 | 29.44845 | 79.3223 | 94.62954 | 48.70783 | 0.239595 | 0.239595 | 1.103761 | 1.016361 | 0.999062 | 19.7653
Co
V | 0.767008 | 0.078791 | 553 | 0.770371 | 0.451057 | 78.47031 | 20 | 1569 | 3.373075 | 66.66985 | 6.649767 | 11.80046 | 11.80046 | 0 | 0.00733 | 0.007286 | 1.121973 | 1.008055 | 0.930785 | 19.7653
Total | 99.56339 |  |  | 99.99999 | 99.99999
Formula | Oxide
Al2O3 | 17.35076
SiO2 | 1.228783
TiO2 | 0.732635
Cr2O3
ZnO | 0.818393
FeO
Fe2O3 | 41.72236
MnO
MgO | 2.406605
NiO | 34.17549
CoO
V2O3 | 1.128366
Total | 99.56339
108 / 1 . X = 14249. Y = -26963. Z = 600. Comment : R150038 Trevorite
Al | 9.137478 | 0.146541 | 233 | 9.246679 | 10.22282 | 2686.711 | 20 | 53262 | 133.9816 | 2651.657 | 76.64466 | 35.05412 | 39.50515 | 30.60309 | 0.197823 | 0.050613 | 0.971445 | 1.85741 | 0.999705 | 19.7912
Si | 0.571482 | 0.0326 | 191 | 0.578311 | 0.61423 | 219.4588 | 20 | 4386 | 9.547462 | 188.9557 | 7.194647 | 30.50307 | 30.90315 | 30.10299 | 0.028079 | 0.003718 | 0.94889 | 1.620368 | 0.999803 | 19.7912
Ti | 0.412222 | 0.027287 | 230 | 0.417148 | 0.25978 | 304.8564 | 20 | 6091 | 10.34921 | 204.8232 | 3.047554 | 100.0331 | 106.3373 | 93.72898 | 0.00713 | 0.003874 | 1.095286 | 1.015549 | 0.956561 | 19.7912
Cr
Zn | 0.696904 | 0.13676 | 1359 | 0.705233 | 0.321766 | 80.37131 | 20 | 1607 | 1.923349 | 38.06539 | 1.899765 | 42.30592 | 44.40651 | 40.20533 | 0.020446 | 0.005835 | 1.168498 | 1.022094 | 1 | 19.7912
Fe | 28.95294 | 0.503983 | 867 | 29.29896 | 15.64963 | 3214.44 | 20 | 63614 | 158.9733 | 3146.273 | 47.15596 | 68.16615 | 83.92323 | 52.40906 | 0.589507 | 0.276543 | 1.112296 | 0.998678 | 0.94265 | 19.7912
Mn
Mg | 1.423981 | 0.074915 | 252 | 1.440999 | 1.76856 | 269.5396 | 20 | 5386 | 12.83594 | 254.0387 | 17.38871 | 15.50083 | 19.00119 | 12.00047 | 0.129223 | 0.006273 | 0.936832 | 2.425915 | 1.000179 | 19.7912
O | 30.22015 |  |  | 30.58131 | 57.01504
Ni | 26.66188 | 0.411338 | 1236 | 26.98052 | 13.7085 | 2325.866 | 20 | 46163 | 113.3218 | 2242.774 | 27.99164 | 83.09145 | 100.5333 | 48.20767 | 0.237816 | 0.237816 | 1.103733 | 1.016337 | 0.998998 | 19.7912
Co
V | 0.741984 | 0.079663 | 589 | 0.750851 | 0.439677 | 77.97005 | 20 | 1559 | 3.262534 | 64.56946 | 5.818403 | 13.40059 | 13.40059 | 0 | 0.00709 | 0.007048 | 1.121948 | 1.008075 | 0.930762 | 19.7912
Total | 98.81903 |  |  | 100 | 100
Formula | Oxide
Al2O3 | 17.26521
SiO2 | 1.222613
TiO2 | 0.687609
Cr2O3
ZnO | 0.867452
FeO
Fe2O3 | 41.3953
MnO
MgO | 2.361386
NiO | 33.92791
CoO
V2O3 | 1.091552
Total | 98.81903
109 / 1 . X = 14134. Y = -26979. Z = 600. Comment : R150038 Trevorite
Al | 10.18557 | 0.157348 | 242 | 10.31369 | 11.27859 | 3003.273 | 20 | 59476 | 150.1077 | 2965.318 | 79.12726 | 37.95497 | 46.10701 | 29.80293 | 0.221633 | 0.056705 | 0.973214 | 1.845009 | 0.999729 | 19.7546
Si | 0.481393 | 0.030075 | 179 | 0.487448 | 0.512099 | 184.8627 | 20 | 3695 | 8.011316 | 158.2604 | 6.949116 | 26.60233 | 27.10242 | 26.10225 | 0.023561 | 0.00312 | 0.950629 | 1.62364 | 0.999816 | 19.7546
Ti | 0.380417 | 0.026443 | 224 | 0.385202 | 0.23728 | 282.5632 | 20 | 5646 | 9.52354 | 188.1337 | 2.99232 | 94.4295 | 99.43262 | 89.42638 | 0.006561 | 0.003565 | 1.09749 | 1.015622 | 0.957293 | 19.7546
Cr
Zn | 0.90893 | 0.140102 | 1305 | 0.920363 | 0.415357 | 88.22568 | 20 | 1764 | 2.504263 | 49.47072 | 2.2765 | 38.75496 | 39.7052 | 37.80471 | 0.026621 | 0.007598 | 1.171275 | 1.021388 | 1 | 19.7546
Fe | 28.19613 | 0.494415 | 845 | 28.55079 | 15.08432 | 3115.658 | 20 | 61679 | 154.4624 | 3051.344 | 48.44419 | 64.31438 | 79.32076 | 49.30802 | 0.57278 | 0.268696 | 1.114708 | 0.998491 | 0.942885 | 19.7546
Mn
Mg | 1.542676 | 0.078542 | 254 | 1.56208 | 1.896336 | 292.7826 | 20 | 5850 | 14.01607 | 276.8818 | 18.413 | 15.90086 | 18.70115 | 13.10057 | 0.141103 | 0.00685 | 0.938531 | 2.403507 | 1.000025 | 19.7546
O | 30.54769 |  |  | 30.93193 | 57.04218
Ni | 25.99149 | 0.406191 | 1220 | 26.31842 | 13.22681 | 2259.625 | 20 | 44858 | 110.317 | 2179.269 | 28.12011 | 80.35619 | 95.73023 | 49.60812 | 0.23151 | 0.23151 | 1.106234 | 1.015747 | 0.998662 | 19.7546
Co
V | 0.52351 | 0.069822 | 552 | 0.530095 | 0.307036 | 57.11076 | 20 | 1142 | 2.298721 | 45.41031 | 4.881073 | 11.70045 | 11.70045 | 0 | 0.004996 | 0.004957 | 1.124245 | 1.008123 | 0.931781 | 19.7546
Total | 98.7578 |  |  | 100 | 100
Formula | Oxide
Al2O3 | 19.24558
SiO2 | 1.02988
TiO2 | 0.634557
Cr2O3
ZnO | 1.131365
FeO
Fe2O3 | 40.31324
MnO
MgO | 2.558217
NiO | 33.07482
CoO
V2O3 | 0.77015
Total | 98.75781
110 / 1 . X = 14133. Y = -26913. Z = 599. Comment : R150038 Trevorite
Al | 8.673163 | 0.141899 | 231 | 8.756813 | 9.726681 | 2537.471 | 20 | 50328 | 126.8774 | 2503.317 | 74.29495 | 34.15402 | 41.40566 | 26.90239 | 0.187334 | 0.04793 | 0.970566 | 1.863735 | 0.999695 | 19.7302
Si | 0.609959 | 0.033416 | 189 | 0.615842 | 0.657162 | 231.3265 | 20 | 4623 | 10.20889 | 201.4235 | 7.735904 | 29.90297 | 32.00338 | 27.80255 | 0.030024 | 0.003976 | 0.948027 | 1.618901 | 0.999798 | 19.7302
Ti | 0.442809 | 0.027802 | 229 | 0.447079 | 0.279727 | 319.1859 | 20 | 6377 | 11.13536 | 219.7029 | 3.208448 | 99.48294 | 108.9391 | 90.02674 | 0.007671 | 0.004169 | 1.094193 | 1.015516 | 0.95598 | 19.7302
Cr
Zn | 0.694758 | 0.136332 | 1353 | 0.701459 | 0.321546 | 79.62092 | 20 | 1592 | 1.919148 | 37.86517 | 1.906825 | 41.75575 | 42.20588 | 41.30563 | 0.020401 | 0.005822 | 1.167125 | 1.022381 | 1 | 19.7302
Fe | 29.57168 | 0.512112 | 853 | 29.85689 | 16.02249 | 3271.44 | 20 | 64730 | 162.4806 | 3205.775 | 49.82011 | 65.66505 | 81.52193 | 49.80819 | 0.602513 | 0.282644 | 1.111101 | 0.998684 | 0.943051 | 19.7302
Mn
Mg | 1.403485 | 0.074383 | 250 | 1.417021 | 1.747295 | 263.7293 | 20 | 5270 | 12.60396 | 248.6786 | 17.52265 | 15.05077 | 17.401 | 12.70053 | 0.126887 | 0.00616 | 0.935989 | 2.437101 | 1.000255 | 19.7302
O | 30.14691 |  |  | 30.43767 | 57.01359
Ni | 26.77573 | 0.412644 | 1236 | 27.03397 | 13.80013 | 2329.927 | 20 | 46243 | 113.8966 | 2247.203 | 28.16488 | 82.72458 | 100.1331 | 47.90757 | 0.239022 | 0.239022 | 1.102495 | 1.016741 | 0.999012 | 19.7302
Co
V | 0.726246 | 0.077551 | 557 | 0.73325 | 0.431386 | 75.16864 | 20 | 1503 | 3.201598 | 63.16817 | 6.263805 | 12.00047 | 12.00047 | 0 | 0.006958 | 0.006913 | 1.12081 | 1.008054 | 0.929853 | 19.7302
Total | 99.04475 |  |  | 99.99999 | 100
Formula | Oxide
Al2O3 | 16.38789
SiO2 | 1.30493
TiO2 | 0.73863
Cr2O3
ZnO | 0.864781
FeO
Fe2O3 | 42.27993
MnO
MgO | 2.327397
NiO | 34.07278
CoO
V2O3 | 1.068399
Total | 99.04474
111 / 1 . X = 14145. Y = -27679. Z = 602. Comment : R150038 Trevorite
Al | 9.446459 | 0.149744 | 231 | 9.505678 | 10.4705 | 2776.101 | 20 | 55018 | 138.802 | 2741.547 | 80.34081 | 34.55406 | 40.60544 | 28.50268 | 0.20494 | 0.052434 | 0.972135 | 1.852648 | 0.999701 | 19.7515
Si | 0.602593 | 0.033197 | 187 | 0.606371 | 0.641663 | 227.9714 | 20 | 4556 | 10.06094 | 198.7186 | 7.79314 | 29.25282 | 29.70291 | 28.80274 | 0.029589 | 0.003918 | 0.949569 | 1.620236 | 0.999806 | 19.7515
Ti | 0.416489 | 0.027317 | 228 | 0.4191 | 0.260036 | 304.8063 | 20 | 6090 | 10.446 | 206.3242 | 3.095045 | 98.48203 | 101.534 | 95.43005 | 0.007197 | 0.003911 | 1.096145 | 1.015542 | 0.956766 | 19.7515
Cr
Zn | 0.688694 | 0.137634 | 1375 | 0.693011 | 0.315026 | 80.57142 | 20 | 1611 | 1.899365 | 37.5153 | 1.871312 | 43.05612 | 43.50624 | 42.60599 | 0.020191 | 0.005762 | 1.169576 | 1.021871 | 1 | 19.7515
Fe | 28.95704 | 0.504115 | 843 | 29.13857 | 15.5067 | 3201.572 | 20 | 63362 | 158.844 | 3137.407 | 49.89646 | 64.16431 | 79.0206 | 49.30802 | 0.589028 | 0.276318 | 1.113234 | 0.998626 | 0.942904 | 19.7515
Mn
Mg | 1.473752 | 0.075937 | 228 | 1.48299 | 1.813401 | 275.901 | 20 | 5513 | 13.32559 | 263.2004 | 21.72353 | 12.70056 | 15.40078 | 10.00033 | 0.134152 | 0.006512 | 0.937495 | 2.416925 | 1.000132 | 19.7515
O | 30.51995 |  |  | 30.71128 | 57.04672
Ni | 26.57999 | 0.411375 | 1248 | 26.74662 | 13.53967 | 2314.544 | 20 | 45940 | 112.9156 | 2230.252 | 27.4586 | 84.29214 | 101.8342 | 49.20799 | 0.236964 | 0.236964 | 1.104705 | 1.016183 | 0.99901 | 19.7515
Co
V | 0.692047 | 0.075853 | 547 | 0.696385 | 0.406283 | 71.56689 | 20 | 1431 | 3.041109 | 60.06646 | 6.222972 | 11.50044 | 11.50044 | 0 | 0.006609 | 0.006567 | 1.122843 | 1.008067 | 0.931048 | 19.7515
Total | 99.37702 |  |  | 100 | 99.99999
Formula | Oxide
Al2O3 | 17.84902
SiO2 | 1.289171
TiO2 | 0.694726
Cr2O3
ZnO | 0.857233
FeO
Fe2O3 | 41.40115
MnO
MgO | 2.44392
NiO | 33.8237
CoO
V2O3 | 1.018088
Total | 99.37702
112 / 1 . X = 14129. Y = -27755. Z = 597. Comment : R150038 Trevorite
Al | 9.23198 | 0.147507 | 229 | 9.292458 | 10.26337 | 2712.261 | 20 | 53764 | 135.4091 | 2678.257 | 79.76318 | 34.00392 | 39.60518 | 28.40266 | 0.19993 | 0.051153 | 0.971755 | 1.8567 | 0.999686 | 19.779
Si | 0.674672 | 0.034585 | 182 | 0.679092 | 0.720564 | 250.7072 | 20 | 5010 | 11.26724 | 222.8547 | 9.001228 | 27.85256 | 27.60251 | 28.10261 | 0.033137 | 0.004388 | 0.949194 | 1.62046 | 0.999807 | 19.779
Ti | 0.396954 | 0.027069 | 230 | 0.399554 | 0.24858 | 297.2413 | 20 | 5939 | 9.957933 | 196.958 | 2.964015 | 100.2833 | 106.5374 | 94.02917 | 0.00686 | 0.003728 | 1.095654 | 1.015636 | 0.956924 | 19.779
Cr
Zn | 0.65174 | 0.13474 | 1351 | 0.65601 | 0.299014 | 77.2697 | 20 | 1545 | 1.798067 | 35.56396 | 1.852735 | 41.70574 | 42.00582 | 41.40566 | 0.019114 | 0.005455 | 1.168926 | 1.022088 | 1 | 19.779
Fe | 28.64648 | 0.499654 | 841 | 28.83414 | 15.38628 | 3178.493 | 20 | 62910 | 157.4563 | 3114.329 | 49.53668 | 64.16444 | 80.22123 | 48.10764 | 0.583882 | 0.273904 | 1.112684 | 0.998663 | 0.94144 | 19.779
Mn
Mg | 1.429027 | 0.074917 | 245 | 1.438388 | 1.763627 | 269.4394 | 20 | 5384 | 12.8843 | 254.8386 | 18.45382 | 14.60073 | 17.60102 | 11.60044 | 0.12971 | 0.006297 | 0.937131 | 2.424742 | 1.000161 | 19.779
O | 30.40495 |  |  | 30.60412 | 57.00172
Ni | 27.20188 | 0.415842 | 1242 | 27.38008 | 13.89789 | 2370.906 | 20 | 47050 | 115.6301 | 2287.048 | 28.27273 | 83.85841 | 100.7335 | 50.10828 | 0.24266 | 0.24266 | 1.104127 | 1.016 | 0.999065 | 19.779
Co
V | 0.711494 | 0.078804 | 592 | 0.716155 | 0.418949 | 75.31872 | 20 | 1506 | 3.125442 | 61.81812 | 5.578916 | 13.5006 | 13.5006 | 0 | 0.006792 | 0.006752 | 1.122329 | 1.008139 | 0.931311 | 19.779
Total | 99.34917 |  |  | 100 | 100
Formula | Oxide
Al2O3 | 17.44377
SiO2 | 1.443376
TiO2 | 0.662141
Cr2O3
ZnO | 0.811236
FeO
Fe2O3 | 40.95713
MnO
MgO | 2.369752
NiO | 34.61507
CoO
V2O3 | 1.046698
Total | 99.34918
113 / 1 . X = 14176. Y = -27744. Z = 598. Comment : R150038 Trevorite
Al | 9.521262 | 0.150441 | 235 | 9.636664 | 10.6117 | 2805.689 | 20 | 55599 | 139.9042 | 2769.935 | 78.47128 | 35.75434 | 41.9058 | 29.60289 | 0.206567 | 0.052851 | 0.972233 | 1.851882 | 0.999703 | 19.7988
Si | 0.592194 | 0.032906 | 186 | 0.599371 | 0.634072 | 224.6664 | 20 | 4490 | 9.880076 | 195.6136 | 7.733039 | 29.0528 | 31.10319 | 27.00241 | 0.029057 | 0.003848 | 0.949665 | 1.621234 | 0.999808 | 19.7988
Ti | 0.407608 | 0.027034 | 226 | 0.412548 | 0.255896 | 299.4456 | 20 | 5983 | 10.21852 | 202.3144 | 3.082898 | 97.13123 | 102.6348 | 91.6277 | 0.00704 | 0.003825 | 1.096261 | 1.015599 | 0.957054 | 19.7988
Cr
Zn | 0.68347 | 0.13841 | 1389 | 0.691754 | 0.314363 | 81.4719 | 20 | 1629 | 1.884733 | 37.31546 | 1.845074 | 44.15644 | 45.70689 | 42.60599 | 0.020035 | 0.005718 | 1.169711 | 1.021869 | 1 | 19.7988
Fe | 28.45083 | 0.49708 | 834 | 28.79567 | 15.31977 | 3155.01 | 20 | 62450 | 156.1684 | 3091.946 | 50.02859 | 63.06414 | 80.62144 | 45.50683 | 0.579106 | 0.271664 | 1.113356 | 0.998644 | 0.942078 | 19.7988
Mn
Mg | 1.415582 | 0.074841 | 264 | 1.432739 | 1.751445 | 270.4411 | 20 | 5404 | 12.79826 | 253.3902 | 15.86074 | 17.05098 | 19.40124 | 14.70071 | 0.128843 | 0.006255 | 0.93759 | 2.416894 | 1.000113 | 19.7988
O | 30.34355 |  |  | 30.71132 | 57.03025
Ni | 26.69415 | 0.411651 | 1237 | 27.0177 | 13.67292 | 2328.049 | 20 | 46206 | 113.3869 | 2244.924 | 28.00669 | 83.12473 | 100.2331 | 48.90789 | 0.237953 | 0.237953 | 1.104829 | 1.015955 | 0.999009 | 19.7988
Co
V | 0.69382 | 0.077352 | 576 | 0.702229 | 0.409574 | 73.11764 | 20 | 1462 | 3.046503 | 60.3171 | 5.712074 | 12.80054 | 12.80054 | 0 | 0.006621 | 0.006579 | 1.122963 | 1.008109 | 0.931503 | 19.7988
Total | 98.80247 |  |  | 100 | 100
Formula | Oxide
Al2O3 | 17.99037
SiO2 | 1.266924
TiO2 | 0.679913
Cr2O3
ZnO | 0.850731
FeO
Fe2O3 | 40.67741
MnO
MgO | 2.347457
NiO | 33.96898
CoO
V2O3 | 1.020696
Total | 98.80247
114 / 1 . X = 14228. Y = -27654. Z = 601. Comment : R150038 Trevorite
Al | 9.142051 | 0.146564 | 235 | 9.220157 | 10.19357 | 2691.19 | 20 | 53350 | 134.0823 | 2655.486 | 75.37418 | 35.7044 | 43.30619 | 28.10261 | 0.197971 | 0.050651 | 0.971481 | 1.857175 | 0.999692 | 19.8049
Si | 0.638135 | 0.034043 | 190 | 0.643587 | 0.683565 | 241.4923 | 20 | 4826 | 10.66348 | 211.1892 | 7.969241 | 30.30305 | 32.60351 | 28.00259 | 0.031361 | 0.004153 | 0.948926 | 1.619941 | 0.999803 | 19.8049
Ti | 0.433149 | 0.027519 | 227 | 0.43685 | 0.272051 | 313.524 | 20 | 6264 | 10.87065 | 215.2922 | 3.191673 | 98.23188 | 101.9343 | 94.52948 | 0.007489 | 0.004069 | 1.095326 | 1.01558 | 0.956846 | 19.8049
Cr
Zn | 0.695535 | 0.136587 | 1357 | 0.701478 | 0.320054 | 80.27126 | 20 | 1605 | 1.919493 | 38.01536 | 1.899646 | 42.25589 | 41.2056 | 43.30619 | 0.020405 | 0.005823 | 1.168539 | 1.022104 | 1 | 19.8049
Fe | 28.76514 | 0.501 | 832 | 29.0109 | 15.49587 | 3192.789 | 20 | 63190 | 158.0304 | 3129.775 | 50.66816 | 63.01371 | 76.61937 | 49.40805 | 0.586011 | 0.274903 | 1.112335 | 0.998747 | 0.942085 | 19.8049
Mn
Mg | 1.398246 | 0.074017 | 249 | 1.410192 | 1.730762 | 264.7311 | 20 | 5290 | 12.60195 | 249.5803 | 17.4731 | 15.15078 | 17.50101 | 12.80054 | 0.126867 | 0.006159 | 0.936867 | 2.426303 | 1.000176 | 19.8049
O | 30.32368 |  |  | 30.58276 | 57.01812
Ni | 26.95802 | 0.413362 | 1228 | 27.18834 | 13.81419 | 2351.964 | 20 | 46677 | 114.6084 | 2269.807 | 28.62757 | 82.15731 | 98.23183 | 50.00825 | 0.240516 | 0.240516 | 1.103772 | 1.016181 | 0.999002 | 19.8049
Co
V | 0.798912 | 0.08128 | 582 | 0.805737 | 0.47182 | 82.62252 | 20 | 1652 | 3.510341 | 69.52196 | 6.30679 | 13.10057 | 13.10057 | 0 | 0.007629 | 0.007585 | 1.121989 | 1.008098 | 0.931239 | 19.8049
Total | 99.15288 |  |  | 99.99998 | 100
Formula | Oxide
Al2O3 | 17.27385
SiO2 | 1.36521
TiO2 | 0.722517
Cr2O3
ZnO | 0.865748
FeO
Fe2O3 | 41.12679
MnO
MgO | 2.318709
NiO | 34.30476
CoO
V2O3 | 1.1753
Total | 99.15288
115 / 1 . X = 14373. Y = -27884. Z = 597. Comment : R150038 Trevorite
Al | 10.0976 | 0.156351 | 235 | 10.20458 | 11.16934 | 2976.655 | 20 | 58954 | 148.844 | 2940.801 | 83.02077 | 35.85434 | 41.30563 | 30.40305 | 0.219767 | 0.056228 | 0.973095 | 1.845054 | 0.999711 | 19.7576
Si | 0.559569 | 0.032274 | 188 | 0.565498 | 0.594631 | 213.5003 | 20 | 4267 | 9.320335 | 184.1475 | 7.273577 | 29.35287 | 31.90336 | 26.80237 | 0.027411 | 0.00363 | 0.950512 | 1.622447 | 0.999813 | 19.7576
Ti | 0.403916 | 0.0271 | 228 | 0.408195 | 0.25167 | 297.7422 | 20 | 5949 | 10.11057 | 199.7606 | 3.038754 | 97.9817 | 100.7335 | 95.22992 | 0.006965 | 0.003785 | 1.097339 | 1.015622 | 0.957545 | 19.7576
Cr
Zn | 0.794793 | 0.138367 | 1335 | 0.803214 | 0.362815 | 83.82318 | 20 | 1676 | 2.189929 | 43.26775 | 2.06688 | 40.55543 | 41.10558 | 40.00528 | 0.02328 | 0.006644 | 1.171076 | 1.021505 | 1 | 19.7576
Fe | 27.99684 | 0.491675 | 841 | 28.29346 | 14.96184 | 3096.318 | 20 | 61300 | 153.4854 | 3032.504 | 48.52095 | 63.81404 | 77.31973 | 50.30835 | 0.569157 | 0.266997 | 1.114539 | 0.998619 | 0.942241 | 19.7576
Mn
Mg | 1.475295 | 0.076388 | 252 | 1.490926 | 1.811587 | 280.259 | 20 | 5600 | 13.39526 | 264.6581 | 17.96437 | 15.60082 | 18.10108 | 13.10057 | 0.134853 | 0.006546 | 0.938417 | 2.405376 | 1.000033 | 19.7576
O | 30.58548 |  |  | 30.90953 | 57.05227
Ni | 26.38051 | 0.410102 | 1260 | 26.66 | 13.41056 | 2298.351 | 20 | 45621 | 111.9852 | 2212.558 | 26.78964 | 85.79252 | 101.2338 | 54.90995 | 0.235011 | 0.235011 | 1.106056 | 1.01565 | 0.998833 | 19.7576
Co
V | 0.657638 | 0.07446 | 543 | 0.664606 | 0.385293 | 68.26537 | 20 | 1365 | 2.883192 | 56.96495 | 6.040958 | 11.30042 | 11.30042 | 0 | 0.006266 | 0.006225 | 1.124086 | 1.008124 | 0.93225 | 19.7576
Total | 98.95163 |  |  | 100 | 100
Formula | Oxide
Al2O3 | 19.07936
SiO2 | 1.197128
TiO2 | 0.673754
Cr2O3
ZnO | 0.989297
FeO
Fe2O3 | 40.02831
MnO
MgO | 2.44648
NiO | 33.56985
CoO
V2O3 | 0.96747
Total | 98.95164
116 / 1 . X = 14015. Y = -28364. Z = 595. Comment : R150038 Trevorite
Al | 9.282045 | 0.148067 | 236 | 9.343429 | 10.3181 | 2730.484 | 20 | 54122 | 136.3262 | 2694.529 | 75.9426 | 35.95457 | 45.60686 | 26.30228 | 0.201285 | 0.051499 | 0.971549 | 1.854567 | 0.999711 | 19.7653
Si | 0.545494 | 0.032153 | 194 | 0.549102 | 0.582547 | 211.6978 | 20 | 4231 | 9.116709 | 180.1945 | 6.71986 | 31.5033 | 34.50393 | 28.50268 | 0.026812 | 0.00355 | 0.948993 | 1.619604 | 0.999803 | 19.7653
Ti | 0.406347 | 0.026895 | 225 | 0.409034 | 0.254439 | 297.3916 | 20 | 5942 | 10.21039 | 201.8114 | 3.111436 | 95.58017 | 98.73215 | 92.42818 | 0.007034 | 0.003822 | 1.095428 | 1.015467 | 0.955703 | 19.7653
Cr
Zn | 0.712557 | 0.140364 | 1404 | 0.717269 | 0.326887 | 83.87321 | 20 | 1677 | 1.966401 | 38.86652 | 1.863572 | 45.00669 | 43.30619 | 46.7072 | 0.020903 | 0.005966 | 1.168699 | 1.022 | 1 | 19.7653
Fe | 29.99885 | 0.517916 | 869 | 30.19724 | 16.11119 | 3317.68 | 20 | 65635 | 164.4075 | 3249.564 | 48.70634 | 68.11597 | 82.22231 | 54.00962 | 0.609658 | 0.285996 | 1.11246 | 0.998448 | 0.944581 | 19.7653
Mn
Mg | 1.375462 | 0.07327 | 248 | 1.384558 | 1.697368 | 260.3235 | 20 | 5202 | 12.41432 | 245.3727 | 17.41208 | 14.95074 | 16.00084 | 13.90064 | 0.124978 | 0.006067 | 0.936932 | 2.422753 | 1.000165 | 19.7653
O | 30.46028 |  |  | 30.66171 | 57.1003
Ni | 26.05598 | 0.406503 | 1223 | 26.22829 | 13.31123 | 2269.064 | 20 | 45044 | 110.7028 | 2188.074 | 28.01651 | 80.99024 | 98.13177 | 46.7072 | 0.23232 | 0.23232 | 1.103908 | 1.016814 | 0.998983 | 19.7653
Co
V | 0.50602 | 0.067017 | 515 | 0.509367 | 0.297933 | 54.45979 | 20 | 1089 | 2.23419 | 44.15944 | 5.287178 | 10.30035 | 10.30035 | 0 | 0.004855 | 0.004814 | 1.122098 | 1.008013 | 0.929289 | 19.7653
Total | 99.34304 |  |  | 100 | 100
Formula | Oxide
Al2O3 | 17.53837
SiO2 | 1.167016
TiO2 | 0.677809
Cr2O3
ZnO | 0.886935
FeO
Fe2O3 | 42.89067
MnO
MgO | 2.280927
NiO | 33.15689
CoO
V2O3 | 0.74442
Total | 99.34304
117 / 1 . X = 14118. Y = -28439. Z = 598. Comment : R150038 Trevorite
Al | 8.381094 | 0.138844 | 232 | 8.413903 | 9.388846 | 2452.235 | 20 | 48651 | 122.3505 | 2417.731 | 71.07072 | 34.50415 | 42.80605 | 26.20226 | 0.180649 | 0.04622 | 0.969783 | 1.869621 | 0.999695 | 19.7607
Si | 0.609093 | 0.0336 | 195 | 0.611478 | 0.655511 | 233.5799 | 20 | 4668 | 10.20341 | 201.6265 | 7.310021 | 31.95338 | 34.00381 | 29.90295 | 0.030008 | 0.003974 | 0.947257 | 1.618812 | 0.999794 | 19.7607
Ti | 0.472269 | 0.028196 | 228 | 0.474118 | 0.298011 | 333.5668 | 20 | 6664 | 11.88645 | 234.8845 | 3.380211 | 98.68224 | 104.3359 | 93.02855 | 0.008189 | 0.00445 | 1.093212 | 1.015535 | 0.955998 | 19.7607
Cr
Zn | 0.597947 | 0.137106 | 1409 | 0.600288 | 0.276437 | 78.17016 | 20 | 1563 | 1.652944 | 32.66333 | 1.717767 | 45.50683 | 45.90695 | 45.10671 | 0.017571 | 0.005015 | 1.165879 | 1.022725 | 1 | 19.7607
Fe | 29.63077 | 0.512503 | 858 | 29.74676 | 16.03693 | 3290.803 | 20 | 65109 | 163.1439 | 3223.838 | 49.14191 | 66.9653 | 79.42081 | 54.5098 | 0.604973 | 0.283798 | 1.110023 | 0.998815 | 0.94198 | 19.7607
Mn
Mg | 1.36233 | 0.072938 | 242 | 1.367664 | 1.694201 | 254.9143 | 20 | 5094 | 12.18902 | 240.8636 | 18.14249 | 14.05068 | 16.90094 | 11.20041 | 0.12271 | 0.005957 | 0.935237 | 2.44815 | 1.000312 | 19.7607
O | 30.15121 |  |  | 30.26925 | 56.95931
Ni | 27.5552 | 0.418767 | 1256 | 27.66307 | 14.18632 | 2404.53 | 20 | 47712 | 117.3374 | 2318.67 | 28.0053 | 85.85981 | 103.9356 | 49.70815 | 0.246243 | 0.246243 | 1.101375 | 1.01676 | 0.999159 | 19.7607
Co
V | 0.850144 | 0.083683 | 597 | 0.853472 | 0.504428 | 87.87547 | 20 | 1757 | 3.748594 | 74.07484 | 6.367498 | 13.80063 | 13.80063 | 0 | 0.008146 | 0.008099 | 1.119786 | 1.008071 | 0.929953 | 19.7607
Total | 99.61005 |  |  | 99.99999 | 100
Formula | Oxide
Al2O3 | 15.83602
SiO2 | 1.303078
TiO2 | 0.787772
Cr2O3
ZnO | 0.744278
FeO
Fe2O3 | 42.36441
MnO
MgO | 2.25915
NiO | 35.06468
CoO
V2O3 | 1.25067
Total | 99.61007
118 / 1 . X = 13849. Y = -28482. Z = 597. Comment : R150038 Trevorite
Al | 9.031228 | 0.145441 | 229 | 9.117059 | 10.08895 | 2652.008 | 20 | 52580 | 132.3653 | 2618.054 | 78.1059 | 33.95401 | 41.80577 | 26.10225 | 0.195436 | 0.050003 | 0.971311 | 1.858731 | 0.999689 | 19.779
Si | 0.651054 | 0.034039 | 182 | 0.657241 | 0.698716 | 242.9947 | 20 | 4856 | 10.88236 | 215.2421 | 8.755759 | 27.75256 | 29.70291 | 25.8022 | 0.032005 | 0.004238 | 0.948758 | 1.619775 | 0.999804 | 19.779
Ti | 0.398971 | 0.026969 | 228 | 0.402763 | 0.251057 | 296.7403 | 20 | 5929 | 10.01861 | 198.1581 | 3.010081 | 98.58216 | 104.1358 | 93.02855 | 0.006902 | 0.003751 | 1.095111 | 1.015585 | 0.956482 | 19.779
Cr
Zn | 0.71923 | 0.138408 | 1372 | 0.726065 | 0.33158 | 82.37238 | 20 | 1647 | 1.98525 | 39.26625 | 1.910921 | 43.10613 | 42.90607 | 43.30619 | 0.021104 | 0.006023 | 1.168266 | 1.022153 | 1 | 19.779
Fe | 29.06168 | 0.505341 | 861 | 29.33787 | 15.68508 | 3224.909 | 20 | 63819 | 159.6462 | 3157.643 | 47.9427 | 67.2659 | 84.42352 | 50.10828 | 0.592003 | 0.277714 | 1.112099 | 0.998651 | 0.942435 | 19.779
Mn
Mg | 1.396859 | 0.074048 | 250 | 1.410135 | 1.732299 | 263.9798 | 20 | 5275 | 12.57793 | 248.779 | 17.36617 | 15.2008 | 18.70115 | 11.70045 | 0.126625 | 0.006147 | 0.936704 | 2.428896 | 1.000192 | 19.779
O | 30.2693 |  |  | 30.55697 | 57.02299
Ni | 26.82318 | 0.412356 | 1221 | 27.0781 | 13.77096 | 2336.579 | 20 | 46374 | 114.0413 | 2255.622 | 28.8621 | 80.95663 | 96.93099 | 49.00792 | 0.239326 | 0.239326 | 1.103526 | 1.016349 | 0.998969 | 19.779
Co
V | 0.70708 | 0.076857 | 557 | 0.7138 | 0.418372 | 73.51783 | 20 | 1470 | 3.110236 | 61.51736 | 6.126244 | 12.00047 | 12.00047 | 0 | 0.006759 | 0.006719 | 1.121765 | 1.008103 | 0.93062 | 19.779
Total | 99.05857 |  |  | 100 | 100
Formula | Oxide
Al2O3 | 17.06445
SiO2 | 1.392847
TiO2 | 0.665506
Cr2O3
ZnO | 0.895241
FeO
Fe2O3 | 41.55076
MnO
MgO | 2.316409
NiO | 34.13316
CoO
V2O3 | 1.040204
Total | 99.05857
119 / 1 . X = 13968. Y = -28513. Z = 593. Comment : R150038 Trevorite
Al | 10.36172 | 0.158735 | 241 | 10.46484 | 11.41557 | 3079.684 | 20 | 60974 | 152.9332 | 3041.429 | 80.50402 | 38.25503 | 46.10701 | 30.40305 | 0.225805 | 0.057773 | 0.973799 | 1.841411 | 0.999701 | 19.8873
Si | 0.618108 | 0.033249 | 181 | 0.624259 | 0.654207 | 231.9274 | 20 | 4635 | 10.2842 | 204.5249 | 8.463737 | 27.40248 | 28.30264 | 26.50232 | 0.030246 | 0.004005 | 0.951203 | 1.62302 | 0.999819 | 19.8873
Ti | 0.382639 | 0.026451 | 224 | 0.386447 | 0.237458 | 285.7191 | 20 | 5709 | 9.565849 | 190.2389 | 2.992443 | 95.48023 | 102.3345 | 88.62592 | 0.00659 | 0.003581 | 1.098203 | 1.015688 | 0.957943 | 19.8873
Cr
Zn | 0.800237 | 0.139404 | 1350 | 0.808201 | 0.363837 | 85.77427 | 20 | 1715 | 2.203339 | 43.81846 | 2.044396 | 41.95581 | 42.70602 | 41.2056 | 0.023422 | 0.006685 | 1.172139 | 1.021316 | 1 | 19.8873
Fe | 27.57305 | 0.485156 | 820 | 27.84744 | 14.67633 | 3067.439 | 20 | 60734 | 151.153 | 3006.026 | 49.94764 | 61.4131 | 75.51881 | 47.30738 | 0.560508 | 0.262939 | 1.115474 | 0.998556 | 0.941581 | 19.8873
Mn
Mg | 1.519028 | 0.077453 | 247 | 1.534144 | 1.857815 | 290.2778 | 20 | 5800 | 13.82425 | 274.927 | 18.90959 | 15.35083 | 19.20122 | 11.50044 | 0.139172 | 0.006756 | 0.939093 | 2.398222 | 0.999984 | 19.8873
O | 30.7093 |  |  | 31.01491 | 57.05374
Ni | 26.46833 | 0.408633 | 1206 | 26.73173 | 13.4013 | 2312.971 | 20 | 45909 | 112.3036 | 2233.415 | 29.07351 | 79.55594 | 95.73023 | 47.20735 | 0.235679 | 0.235679 | 1.10702 | 1.015295 | 0.998818 | 19.8873
Co
V | 0.582224 | 0.071615 | 545 | 0.588018 | 0.339743 | 62.21277 | 20 | 1244 | 2.549986 | 50.71233 | 5.409601 | 11.50044 | 11.50044 | 0 | 0.005542 | 0.005503 | 1.124984 | 1.008171 | 0.932829 | 19.8873
Total | 99.01464 |  |  | 99.99999 | 99.99998
Formula | Oxide
Al2O3 | 19.57841
SiO2 | 1.322365
TiO2 | 0.638263
Cr2O3
ZnO | 0.996073
FeO
Fe2O3 | 39.4224
MnO
MgO | 2.519001
NiO | 33.68161
CoO
V2O3 | 0.856526
Total | 99.01465
120 / 1 . X = 14315. Y = -28133. Z = 598. Comment : R150038 Trevorite
Al | 10.41653 | 0.159423 | 233 | 10.45141 | 11.40126 | 3080.449 | 20 | 60989 | 153.7944 | 3044.945 | 86.76267 | 35.50431 | 42.3059 | 28.70272 | 0.227076 | 0.058098 | 0.97376 | 1.841476 | 0.999702 | 19.7988
Si | 0.616401 | 0.033661 | 191 | 0.618465 | 0.648153 | 233.4297 | 20 | 4665 | 10.25702 | 203.0766 | 7.690486 | 30.35305 | 31.90336 | 28.80274 | 0.030166 | 0.003994 | 0.951165 | 1.622914 | 0.999818 | 19.7988
Ti | 0.35869 | 0.026271 | 228 | 0.359891 | 0.221147 | 275.35 | 20 | 5502 | 8.968643 | 177.5684 | 2.815969 | 97.7816 | 102.1344 | 93.42879 | 0.006179 | 0.003357 | 1.098158 | 1.015676 | 0.957833 | 19.7988
Cr
Zn | 0.845978 | 0.143484 | 1388 | 0.848811 | 0.38213 | 90.07677 | 20 | 1801 | 2.329453 | 46.12038 | 2.049231 | 43.95638 | 45.30677 | 42.60599 | 0.024763 | 0.007067 | 1.172091 | 1.02129 | 1 | 19.7988
Fe | 27.8928 | 0.489688 | 805 | 27.98621 | 14.7499 | 3085.143 | 20 | 61081 | 152.8669 | 3026.581 | 52.68159 | 58.56208 | 73.81798 | 43.30619 | 0.566863 | 0.265921 | 1.115429 | 0.998543 | 0.941981 | 19.7988
Mn
Mg | 1.537297 | 0.078234 | 252 | 1.542445 | 1.867922 | 292.8327 | 20 | 5851 | 13.99236 | 277.0319 | 18.53273 | 15.80084 | 17.80105 | 13.80063 | 0.140865 | 0.006838 | 0.939055 | 2.39813 | 0.999986 | 19.7988
O | 30.91346 |  |  | 31.01699 | 57.05924
Ni | 26.48615 | 0.409629 | 1212 | 26.57486 | 13.32305 | 2305.305 | 20 | 45758 | 112.41 | 2225.582 | 28.9165 | 79.72283 | 96.53074 | 46.10701 | 0.235903 | 0.235903 | 1.106975 | 1.015383 | 0.998759 | 19.7988
Co
V | 0.598905 | 0.072856 | 555 | 0.600911 | 0.347203 | 63.71339 | 20 | 1274 | 2.622024 | 51.91293 | 5.39923 | 11.80046 | 11.80046 | 0 | 0.005698 | 0.005662 | 1.124939 | 1.008162 | 0.93266 | 19.7988
Total | 99.66621 |  |  | 100 | 99.99999
Formula | Oxide
Al2O3 | 19.68196
SiO2 | 1.318711
TiO2 | 0.598315
Cr2O3
ZnO | 1.053008
FeO
Fe2O3 | 39.87956
MnO
MgO | 2.549296
NiO | 33.70429
CoO
V2O3 | 0.881065
Total | 99.66621
121 / 1 . X = 13794. Y = -28453. Z = 593. Comment : R150037 Liebenbergite
Al
Si | 15.60425 | 0.214445 | 220 | 15.48608 | 13.92725 | 5418.589 | 20 | 106468 | 271.2928 | 5374.583 | 123.1314 | 44.00655 | 50.90855 | 37.10454 | 0.797869 | 0.10565 | 0.990441 | 1.492075 | 1.000007 | 19.811
Ti
Cr
Zn | 0.26254 | 0.117174 | 1287 | 0.260552 | 0.10066 | 48.65781 | 20 | 973 | 0.69425 | 13.75379 | 1.394046 | 34.90402 | 34.60395 | 35.20409 | 0.00738 | 0.002106 | 1.230549 | 1.012955 | 1 | 19.811
Fe | 0.656023 | 0.066553 | 498 | 0.651055 | 0.294458 | 97.68148 | 20 | 1953 | 3.719124 | 73.67957 | 4.069738 | 24.00191 | 25.40213 | 22.60169 | 0.013825 | 0.006486 | 1.167439 | 0.998593 | 0.867928 | 19.811
Mn
Mg | 13.68379 | 0.195939 | 377 | 13.58017 | 14.11287 | 2829.119 | 20 | 56059 | 140.5209 | 2783.86 | 62.51052 | 45.25828 | 66.71468 | 23.80187 | 0.328288 | 0.068184 | 0.977543 | 2.058409 | 1.001959 | 19.811
O | 36.35896 |  |  | 36.08362 | 56.96362
Ni | 34.19749 | 0.476248 | 1328 | 33.93852 | 14.60114 | 2885.67 | 20 | 57169 | 141.087 | 2795.074 | 31.85196 | 90.59631 | 110.3402 | 51.10862 | 0.296084 | 0.296084 | 1.16027 | 0.996574 | 0.999408 | 19.811
Co
V
Total | 100.7631 |  |  | 100 | 100
Formula | Oxide
Al2O3
SiO2 | 33.38332
TiO2
Cr2O3
ZnO | 0.32679
FeO | 0.843971
Fe2O3
MnO
MgO | 22.69181
NiO | 43.51717
CoO
V2O3 | 0.881065
Total | 100.7631
122 / 1 . X = 13768. Y = -28370. Z = 597. Comment : R150037 Liebenbergite
Al
Si | 15.78525 | 0.216429 | 223 | 15.68736 | 14.0627 | 5477.087 | 20 | 107597 | 274.6717 | 5431.88 | 121.1562 | 45.20681 | 49.80819 | 40.60544 | 0.807806 | 0.106966 | 0.991142 | 1.489642 | 1.00001 | 19.7759
Ti
Cr
Zn | 0.385666 | 0.12125 | 1280 | 0.383274 | 0.147593 | 54.5098 | 20 | 1090 | 1.019216 | 20.15591 | 1.586714 | 34.3539 | 35.30411 | 33.40368 | 0.010835 | 0.003092 | 1.231651 | 1.012668 | 1 | 19.7759
Fe | 0.536788 | 0.061049 | 468 | 0.533459 | 0.240493 | 81.07169 | 20 | 1621 | 3.037547 | 60.07023 | 3.860289 | 21.00146 | 20.80143 | 21.20148 | 0.011292 | 0.005297 | 1.168402 | 0.998586 | 0.86882 | 19.7759
Mn
Mg | 13.75391 | 0.196385 | 376 | 13.66862 | 14.15892 | 2847.406 | 20 | 56418 | 141.7052 | 2802.348 | 63.19406 | 45.05814 | 65.91434 | 24.20193 | 0.331055 | 0.068759 | 0.978228 | 2.050076 | 1.001927 | 19.7759
O | 36.46973 |  |  | 36.24357 | 57.03135
Ni | 33.69264 | 0.472734 | 1316 | 33.4837 | 14.35894 | 2835.843 | 20 | 56191 | 138.9223 | 2747.314 | 32.0332 | 88.52824 | 107.5381 | 50.50842 | 0.291541 | 0.291541 | 1.161266 | 0.99649 | 0.99912 | 19.7759
Co
V
Total | 100.624 |  |  | 99.99999 | 100
Formula | Oxide
Al2O3
SiO2 | 33.77055
TiO2
Cr2O3
ZnO | 0.480047
FeO | 0.690575
Fe2O3
MnO
MgO | 22.80809
NiO | 42.87472
CoO
V2O3
Total | 100.624
123 / 1 . X = 13622. Y = -28405. Z = 596. Comment : R150037 Liebenbergite
Al
Si | 15.2193 | 0.210349 | 219 | 15.30946 | 13.81643 | 5286.856 | 20 | 103924 | 264.0829 | 5243.05 | 120.6869 | 43.80638 | 47.60748 | 40.00528 | 0.776664 | 0.102843 | 0.989682 | 1.494954 | 1.000006 | 19.8538
Ti
Cr
Zn | 0.283679 | 0.118554 | 1295 | 0.28536 | 0.110628 | 50.4584 | 20 | 1009 | 0.750698 | 14.90422 | 1.419197 | 35.55418 | 37.50464 | 33.60373 | 0.00798 | 0.002277 | 1.229344 | 1.013199 | 1 | 19.8538
Fe | 0.571035 | 0.062786 | 481 | 0.574418 | 0.260703 | 87.12505 | 20 | 1742 | 3.247406 | 64.47335 | 3.846293 | 22.65169 | 22.0016 | 23.30179 | 0.012072 | 0.005663 | 1.16639 | 0.998618 | 0.865986 | 19.8538
Mn
Mg | 13.37325 | 0.193594 | 377 | 13.45248 | 14.02894 | 2757.007 | 20 | 54643 | 136.601 | 2712.049 | 61.32413 | 44.95795 | 64.71381 | 25.2021 | 0.31913 | 0.066282 | 0.976801 | 2.068728 | 1.00199 | 19.8538
O | 35.71164 |  |  | 35.92321 | 56.90821
Ni | 34.25216 | 0.475565 | 1295 | 34.45507 | 14.87508 | 2892.244 | 20 | 57298 | 141.3239 | 2805.817 | 33.46458 | 86.427 | 105.3366 | 48.6078 | 0.296581 | 0.296581 | 1.159184 | 0.99654 | 0.999357 | 19.8538
Co
V
Total | 99.41106 |  |  | 100 | 100
Formula | Oxide
Al2O3
SiO2 | 32.55976
TiO2
Cr2O3
ZnO | 0.353102
FeO | 0.734634
Fe2O3
MnO
MgO | 22.17684
NiO | 43.58672
CoO
V2O3
Total | 99.41106
124 / 1 . X = 13612. Y = -28345. Z = 594. Comment : R150037 Liebenbergite
Al
Si | 15.42139 | 0.212755 | 225 | 15.51162 | 13.80486 | 5334.12 | 20 | 104837 | 267.7207 | 5288.313 | 116.4474 | 45.80713 | 53.70952 | 37.90474 | 0.787363 | 0.104259 | 0.992708 | 1.489652 | 1.000013 | 19.7531
Ti
Cr
Zn | 0.344476 | 0.119252 | 1273 | 0.346492 | 0.132466 | 51.75884 | 20 | 1035 | 0.908975 | 17.95507 | 1.531156 | 33.80377 | 34.20386 | 33.40368 | 0.009663 | 0.002758 | 1.234164 | 1.012139 | 1 | 19.7531
Fe | 0.610672 | 0.064434 | 482 | 0.614245 | 0.274915 | 89.87665 | 20 | 1797 | 3.436172 | 67.87505 | 4.085005 | 22.0016 | 22.30164 | 21.70155 | 0.012774 | 0.005992 | 1.170584 | 0.998502 | 0.872186 | 19.7531
Mn
Mg | 14.56912 | 0.202651 | 389 | 14.65437 | 15.07053 | 3040.708 | 20 | 60210 | 151.4547 | 2991.699 | 62.04311 | 49.00961 | 71.61692 | 26.4023 | 0.353832 | 0.07349 | 0.979757 | 2.026601 | 1.00194 | 19.7531
O | 36.21251 |  |  | 36.42439 | 56.90243
Ni | 32.26014 | 0.462858 | 1321 | 32.4489 | 13.81481 | 2708.494 | 20 | 53690 | 132.6407 | 2620.065 | 30.62908 | 88.42886 | 109.9399 | 45.4068 | 0.278359 | 0.278359 | 1.163528 | 0.99649 | 0.999191 | 19.7531
Co
V
Total | 99.4183 |  |  | 100 | 100
Formula | Oxide
Al2O3
SiO2 | 32.99212
TiO2
Cr2O3
ZnO | 0.428777
FeO | 0.785627
Fe2O3
MnO
MgO | 24.15995
NiO | 41.05184
CoO
V2O3
Total | 99.4183
125 / 1 . X = 13652. Y = -28302. Z = 594. Comment : R150037 Liebenbergite
Al
Si | 15.51732 | 0.213726 | 222 | 15.5003 | 13.86547 | 5367.726 | 20 | 105486 | 269.5581 | 5323.369 | 121.0124 | 44.35682 | 54.30973 | 34.4039 | 0.792767 | 0.104975 | 0.991609 | 1.49097 | 1.00001 | 19.7485
Ti
Cr
Zn | 0.307766 | 0.11814 | 1277 | 0.307428 | 0.118134 | 50.10828 | 20 | 1002 | 0.812946 | 16.05445 | 1.471443 | 34.05383 | 34.20386 | 33.90379 | 0.008642 | 0.002466 | 1.232405 | 1.012542 | 1 | 19.7485
Fe | 0.56385 | 0.063084 | 488 | 0.563231 | 0.253375 | 85.62418 | 20 | 1712 | 3.18619 | 62.92247 | 3.771706 | 22.70171 | 24.30195 | 21.10147 | 0.011844 | 0.005556 | 1.169056 | 0.998549 | 0.869591 | 19.7485
Mn
Mg | 14.14553 | 0.199642 | 386 | 14.13001 | 14.60574 | 2933.985 | 20 | 58117 | 146.1542 | 2886.325 | 61.56147 | 47.65944 | 71.91706 | 23.40181 | 0.341449 | 0.070918 | 0.978683 | 2.042445 | 1.00195 | 19.7485
O | 36.29781 |  |  | 36.25801 | 56.93274
Ni | 33.27751 | 0.469504 | 1284 | 33.24102 | 14.22456 | 2790.512 | 20 | 55301 | 137.0595 | 2706.72 | 33.30279 | 83.79214 | 102.5347 | 46.30708 | 0.287632 | 0.287632 | 1.161944 | 0.996487 | 0.999291 | 19.7485
Co
V
Total | 100.1098 |  |  | 100 | 100
Formula | Oxide
Al2O3
SiO2 | 33.19734
TiO2
Cr2O3
ZnO | 0.383083
FeO | 0.72539
Fe2O3
MnO
MgO | 23.4575
NiO | 42.34646
CoO
V2O3
Total | 100.1098
126 / 1 . X = 13703. Y = -28291. Z = 594. Comment : R150037 Liebenbergite
Al
Si | 15.71889 | 0.215829 | 226 | 15.56514 | 13.89984 | 5446.204 | 20 | 107001 | 273.3488 | 5399.896 | 117.6101 | 46.30727 | 53.90959 | 38.70494 | 0.803915 | 0.106451 | 0.991956 | 1.489651 | 1.000011 | 19.7546
Ti
Cr
Zn | 0.331735 | 0.11876 | 1273 | 0.32849 | 0.126013 | 51.15863 | 20 | 1023 | 0.87599 | 17.30483 | 1.511164 | 33.8538 | 31.50327 | 36.20433 | 0.009312 | 0.002658 | 1.232968 | 1.012396 | 1 | 19.7546
Fe | 0.706586 | 0.067811 | 488 | 0.699674 | 0.314221 | 101.2838 | 20 | 2025 | 3.982978 | 78.68214 | 4.48125 | 22.6017 | 24.30195 | 20.90144 | 0.014806 | 0.006946 | 1.169543 | 0.998533 | 0.871378 | 19.7546
Mn
Mg | 14.36084 | 0.201212 | 391 | 14.22037 | 14.67419 | 2989.453 | 20 | 59205 | 148.8359 | 2940.194 | 60.68757 | 49.25973 | 72.11716 | 26.4023 | 0.347714 | 0.072219 | 0.979022 | 2.036972 | 1.001937 | 19.7546
O | 36.68947 |  |  | 36.3306 | 56.94992
Ni | 33.18026 | 0.469358 | 1318 | 32.85572 | 14.03582 | 2788.425 | 20 | 55260 | 136.6752 | 2699.963 | 31.52143 | 88.46123 | 106.2372 | 52.90924 | 0.286825 | 0.286825 | 1.16245 | 0.996567 | 0.999241 | 19.7546
Co
V
Total | 100.9878 |  |  | 100 | 100
Formula | Oxide
Al2O3
SiO2 | 33.62858
TiO2
Cr2O3
ZnO | 0.412918
FeO | 0.909019
Fe2O3
MnO
MgO | 23.81455
NiO | 42.22271
CoO
V2O3
Total | 100.9878
127 / 1 . X = 13744. Y = -28236. Z = 597. Comment : R150037 Liebenbergite
Al
Si | 15.8703 | 0.217323 | 227 | 15.74694 | 14.07498 | 5511.658 | 20 | 108264 | 276.3834 | 5464.9 | 117.8779 | 46.75735 | 53.20934 | 40.30536 | 0.81284 | 0.107633 | 0.991756 | 1.487614 | 1.00001 | 19.7729
Ti
Cr
Zn | 0.307428 | 0.120978 | 1315 | 0.305038 | 0.117123 | 52.25901 | 20 | 1045 | 0.811954 | 16.05468 | 1.443447 | 36.20433 | 36.80447 | 35.60418 | 0.008631 | 0.002463 | 1.232648 | 1.012472 | 1 | 19.7729
Fe | 0.830153 | 0.071746 | 490 | 0.8237 | 0.370257 | 115.2938 | 20 | 2305 | 4.677722 | 92.49213 | 5.056366 | 22.80172 | 21.50153 | 24.10192 | 0.017389 | 0.008157 | 1.169265 | 0.998547 | 0.871908 | 19.7729
Mn
Mg | 13.98957 | 0.19801 | 377 | 13.88083 | 14.33685 | 2908.399 | 20 | 57615 | 144.781 | 2862.74 | 63.69902 | 45.65845 | 67.51504 | 23.80187 | 0.338241 | 0.070251 | 0.978827 | 2.039963 | 1.001912 | 19.7729
O | 36.63818 |  |  | 36.35338 | 57.03749
Ni | 33.14777 | 0.46832 | 1286 | 32.89011 | 14.0633 | 2784.045 | 20 | 55174 | 136.5363 | 2699.719 | 33.01535 | 84.32579 | 103.1351 | 46.7072 | 0.286534 | 0.286534 | 1.162161 | 0.996659 | 0.999298 | 19.7729
Co
V
Total | 100.7834 |  |  | 99.99998 | 100
Formula | Oxide
Al2O3
SiO2 | 33.95251
TiO2
Cr2O3
ZnO | 0.382663
FeO | 1.067988
Fe2O3
MnO
MgO | 23.19888
NiO | 42.18137
CoO
V2O3
Total | 100.7834
128 / 1 . X = 14011. Y = -27414. Z = 602. Comment : R150037 Liebenbergite
Al
Si | 15.28031 | 0.211038 | 214 | 15.27783 | 13.76263 | 5296.536 | 20 | 104111 | 265.3009 | 5255.08 | 127.7636 | 41.45575 | 46.4071 | 36.5044 | 0.780246 | 0.103317 | 0.989992 | 1.494119 | 1.000006 | 19.808
Ti
Cr
Zn | 0.337852 | 0.120964 | 1301 | 0.337797 | 0.130717 | 53.35939 | 20 | 1067 | 0.893841 | 17.7052 | 1.496581 | 35.65419 | 35.80423 | 35.50416 | 0.009502 | 0.002712 | 1.229883 | 1.013002 | 1 | 19.808
Fe | 1.000639 | 0.07683 | 493 | 1.000476 | 0.453241 | 135.6107 | 20 | 2711 | 5.6623 | 112.1588 | 5.782522 | 23.45182 | 24.50198 | 22.40166 | 0.021049 | 0.009874 | 1.166846 | 0.998583 | 0.869991 | 19.808
Mn
Mg | 13.67546 | 0.196125 | 386 | 13.67324 | 14.23304 | 2824.534 | 20 | 55969 | 140.2098 | 2777.275 | 59.76744 | 47.25875 | 67.71513 | 26.80237 | 0.327561 | 0.068033 | 0.977102 | 2.061382 | 1.001989 | 19.808
O | 35.97796 |  |  | 35.97212 | 56.88131
Ni | 33.74401 | 0.472333 | 1297 | 33.73854 | 14.53905 | 2843.84 | 20 | 56348 | 139.2087 | 2757.447 | 32.91731 | 86.39346 | 104.536 | 50.10828 | 0.292142 | 0.292142 | 1.159663 | 0.996803 | 0.999237 | 19.808
Co
V
Total | 100.0162 |  |  | 100 | 100
Formula | Oxide
Al2O3
SiO2 | 32.6903
TiO2
Cr2O3
ZnO | 0.420532
FeO | 1.287318
Fe2O3
MnO
MgO | 22.67799
NiO | 42.94011
CoO
V2O3
Total | 100.0162
129 / 1 . X = 13959. Y = -28198. Z = 597. Comment : R150037 Liebenbergite
Al
Si | 15.89443 | 0.217564 | 224 | 15.65048 | 14.08584 | 5518.034 | 20 | 108387 | 276.8953 | 5472.477 | 121.1238 | 45.55698 | 51.80886 | 39.3051 | 0.814345 | 0.107832 | 0.990229 | 1.490108 | 1.000006 | 19.7637
Ti
Cr
Zn | 0.331988 | 0.119787 | 1287 | 0.326892 | 0.126386 | 52.10896 | 20 | 1042 | 0.878124 | 17.35498 | 1.499367 | 34.75398 | 35.10406 | 34.4039 | 0.009335 | 0.002664 | 1.230227 | 1.012962 | 1 | 19.7637
Fe | 0.911097 | 0.073956 | 487 | 0.897113 | 0.406055 | 124.6012 | 20 | 2491 | 5.155892 | 101.8995 | 5.488628 | 22.7017 | 22.80172 | 22.60169 | 0.019166 | 0.008991 | 1.167154 | 0.998604 | 0.869697 | 19.7637
Mn
Mg | 13.48838 | 0.194479 | 375 | 13.28136 | 13.81288 | 2781.346 | 20 | 55121 | 138.4831 | 2736.938 | 62.63189 | 44.40783 | 64.41369 | 24.40196 | 0.323527 | 0.067195 | 0.977335 | 2.060592 | 1.001936 | 19.7637
O | 36.66909 |  |  | 36.10627 | 57.04293
Ni | 34.2638 | 0.476695 | 1309 | 33.7379 | 14.52591 | 2883.683 | 20 | 57130 | 141.4692 | 2795.955 | 32.87063 | 87.72825 | 108.5389 | 46.10701 | 0.296886 | 0.296886 | 1.159977 | 0.996745 | 0.99926 | 19.7637
Co
V
Total | 101.5588 |  |  | 100 | 100
Formula | Oxide
Al2O3
SiO2 | 34.00413
TiO2
Cr2O3
ZnO | 0.413233
FeO | 1.172122
Fe2O3
MnO
MgO | 22.36776
NiO | 43.60154
CoO
V2O3
Total | 101.5588
130 / 1 . X = 13804. Y = -28163. Z = 597. Comment : R150037 Liebenbergite
Al
Si | 15.57526 | 0.21413 | 222 | 15.52007 | 13.98813 | 5411.803 | 20 | 106337 | 270.9305 | 5366.997 | 120.7811 | 44.80672 | 50.20832 | 39.40512 | 0.796803 | 0.105509 | 0.989906 | 1.491746 | 1.000006 | 19.8095
Ti
Cr
Zn | 0.337791 | 0.115754 | 1230 | 0.336594 | 0.130319 | 49.60812 | 20 | 992 | 0.89375 | 17.70474 | 1.554949 | 31.90338 | 34.20386 | 29.60289 | 0.009501 | 0.002711 | 1.229725 | 1.013053 | 1 | 19.8095
Fe | 0.948106 | 0.074264 | 471 | 0.944747 | 0.428217 | 127.7038 | 20 | 2553 | 5.36875 | 106.3523 | 5.981012 | 21.35154 | 24.50198 | 18.20109 | 0.019958 | 0.009362 | 1.166714 | 0.998606 | 0.869467 | 19.8095
Mn
Mg | 13.35148 | 0.19359 | 393 | 13.30417 | 13.85608 | 2757.873 | 20 | 54660 | 136.7533 | 2709.013 | 56.44475 | 48.85969 | 72.31725 | 25.40213 | 0.319486 | 0.066356 | 0.977019 | 2.064196 | 1.001956 | 19.8095
O | 36.15277 |  |  | 36.02466 | 56.99407
Ni | 33.99018 | 0.474204 | 1304 | 33.86974 | 14.60319 | 2866.206 | 20 | 56787 | 140.2767 | 2778.812 | 32.79632 | 87.39413 | 105.937 | 50.30835 | 0.294383 | 0.294383 | 1.159523 | 0.996779 | 0.999241 | 19.8095
Co
V
Total | 100.3556 |  |  | 99.99998 | 100
Formula | Oxide
Al2O3
SiO2 | 33.3213
TiO2
Cr2O3
ZnO | 0.420455
FeO | 1.219735
Fe2O3
MnO
MgO | 22.14074
NiO | 43.25336
CoO
V2O3
Total | 100.3556
131 / 1 . X = 14096. Y = -27489. Z = 602. Comment : R150037 Liebenbergite
Al
Si | 15.28647 | 0.211115 | 216 | 15.28215 | 13.77599 | 5300.366 | 20 | 104185 | 265.362 | 5257.91 | 124.8435 | 42.45608 | 48.80786 | 36.1043 | 0.780426 | 0.103341 | 0.989895 | 1.494533 | 1.000006 | 19.8141
Ti
Cr
Zn | 0.273805 | 0.115838 | 1264 | 0.273728 | 0.105997 | 48.05762 | 20 | 961 | 0.724427 | 14.35387 | 1.425884 | 33.70375 | 32.80355 | 34.60395 | 0.007701 | 0.002198 | 1.229705 | 1.013103 | 1 | 19.8141
Fe | 0.79134 | 0.071162 | 506 | 0.791116 | 0.358642 | 113.7427 | 20 | 2274 | 4.488755 | 88.94064 | 4.586023 | 24.80203 | 25.00206 | 24.602 | 0.016686 | 0.007828 | 1.166698 | 0.998596 | 0.867994 | 19.8141
Mn
Mg | 13.60271 | 0.195454 | 376 | 13.59886 | 14.16536 | 2804.518 | 20 | 55576 | 139.2877 | 2759.86 | 62.79985 | 44.65803 | 65.6142 | 23.70185 | 0.325407 | 0.067586 | 0.977009 | 2.064199 | 1.001991 | 19.8141
O | 35.96179 |  |  | 35.95161 | 56.888
Ni | 34.11218 | 0.474662 | 1281 | 34.10253 | 14.70602 | 2872.982 | 20 | 56920 | 140.7461 | 2788.757 | 34.11053 | 84.22569 | 102.8349 | 47.00729 | 0.295368 | 0.295368 | 1.159506 | 0.996671 | 0.999382 | 19.8141
Co
V
Total | 100.0283 |  |  | 100 | 100
Formula | Oxide
Al2O3
SiO2 | 32.70348
TiO2
Cr2O3
ZnO | 0.340811
FeO | 1.018056
Fe2O3
MnO
MgO | 22.55735
NiO | 43.4086
CoO
V2O3
Total | 100.0283
132 / 1 . X = 14014. Y = -27429. Z = 602. Comment : R150037 Liebenbergite
Al
Si | 15.52234 | 0.213547 | 231 | 15.49743 | 13.94228 | 5407.711 | 20 | 106258 | 269.9182 | 5358.903 | 110.7955 | 48.80802 | 55.81028 | 41.80577 | 0.793826 | 0.105115 | 0.9903 | 1.491485 | 1.000006 | 19.8538
Ti
Cr
Zn | 0.316218 | 0.117825 | 1270 | 0.31571 | 0.122011 | 50.70848 | 20 | 1014 | 0.836346 | 16.60464 | 1.486885 | 34.10384 | 35.10406 | 33.10361 | 0.008891 | 0.002537 | 1.230356 | 1.012926 | 1 | 19.8538
Fe | 0.973657 | 0.076326 | 500 | 0.972095 | 0.43981 | 133.5088 | 20 | 2669 | 5.505588 | 109.3068 | 5.51645 | 24.20194 | 25.8022 | 22.60169 | 0.020466 | 0.009601 | 1.167262 | 0.998586 | 0.870316 | 19.8538
Mn
Mg | 13.54327 | 0.194673 | 381 | 13.52153 | 14.05679 | 2806.656 | 20 | 55618 | 139.0363 | 2760.398 | 60.67332 | 46.2585 | 67.11486 | 25.40213 | 0.32482 | 0.067464 | 0.977404 | 2.05835 | 1.001957 | 19.8538
O | 36.13389 |  |  | 36.07589 | 56.97115
Ni | 33.67139 | 0.471942 | 1326 | 33.61735 | 14.46797 | 2847.61 | 20 | 56422 | 138.8675 | 2757.047 | 31.44334 | 90.56321 | 111.2408 | 49.20799 | 0.291426 | 0.291426 | 1.160091 | 0.996785 | 0.999285 | 19.8538
Co
V
Total | 100.1608 |  |  | 100 | 100
Formula | Oxide
Al2O3
SiO2 | 33.2081
TiO2
Cr2O3
ZnO | 0.393604
FeO | 1.252606
Fe2O3
MnO
MgO | 22.45877
NiO | 42.84769
CoO
V2O3
Total | 100.1608
133 / 1 . X = 13885. Y = -27297. Z = 602. Comment : R150037 Liebenbergite
Al
Si | 15.34634 | 0.211836 | 222 | 15.34871 | 13.75673 | 5318.433 | 20 | 104534 | 266.4455 | 5273.676 | 118.8296 | 44.75679 | 52.20899 | 37.30459 | 0.783613 | 0.103763 | 0.991105 | 1.492417 | 1.000009 | 19.7927
Ti
Cr
Zn | 0.346119 | 0.118242 | 1259 | 0.346172 | 0.133283 | 51.40872 | 20 | 1028 | 0.914733 | 18.10504 | 1.543635 | 33.30368 | 30.80313 | 35.80423 | 0.009724 | 0.002775 | 1.231647 | 1.012634 | 1 | 19.7927
Fe | 0.907972 | 0.074516 | 500 | 0.908112 | 0.409322 | 125.3018 | 20 | 2505 | 5.123096 | 101.3999 | 5.242339 | 23.90189 | 24.40196 | 23.40181 | 0.019044 | 0.008934 | 1.168384 | 0.998545 | 0.871394 | 19.7927
Mn
Mg | 14.11117 | 0.199332 | 388 | 14.11334 | 14.61705 | 2929.194 | 20 | 58023 | 145.563 | 2881.084 | 60.88618 | 48.10934 | 70.81654 | 25.40213 | 0.340068 | 0.070631 | 0.97819 | 2.04654 | 1.001973 | 19.7927
O | 36.14706 |  |  | 36.15262 | 56.87836
Ni | 33.12595 | 0.468294 | 1306 | 33.13105 | 14.20525 | 2788.628 | 20 | 55264 | 136.4847 | 2701.4 | 31.96951 | 87.22775 | 107.2379 | 47.20735 | 0.286426 | 0.286426 | 1.161254 | 0.996716 | 0.999208 | 19.7927
Co
V
Total | 99.9846 |  |  | 100 | 99.99999
Formula | Oxide
Al2O3
SiO2 | 32.83156
TiO2
Cr2O3
ZnO | 0.430822
FeO | 1.168102
Fe2O3
MnO
MgO | 23.40052
NiO | 42.15359
CoO
V2O3
Total | 99.9846
134 / 1 . X = 13976. Y = -27343. Z = 602. Comment : R150037 Liebenbergite
Al
Si | 15.75675 | 0.216121 | 220 | 15.51308 | 13.92909 | 5464.443 | 20 | 107353 | 274.24 | 5420.437 | 124.1737 | 44.00645 | 48.50776 | 39.50515 | 0.806536 | 0.106798 | 0.990696 | 1.490797 | 1.000007 | 19.7653
Ti
Cr
Zn | 0.374213 | 0.122058 | 1297 | 0.368426 | 0.142106 | 54.80991 | 20 | 1096 | 0.989401 | 19.55581 | 1.55471 | 35.2541 | 34.30388 | 36.20433 | 0.010518 | 0.003002 | 1.230998 | 1.012748 | 1 | 19.7653
Fe | 1.07491 | 0.078578 | 482 | 1.058287 | 0.477871 | 141.9665 | 20 | 2838 | 6.064409 | 119.8649 | 6.423352 | 22.10162 | 23.40181 | 20.80143 | 0.022544 | 0.010575 | 1.167818 | 0.998567 | 0.871887 | 19.7653
Mn
Mg | 13.92152 | 0.197643 | 364 | 13.70623 | 14.22097 | 2877.517 | 20 | 57009 | 143.4539 | 2835.41 | 68.33794 | 42.10717 | 62.11273 | 22.10161 | 0.33514 | 0.069607 | 0.97779 | 2.052189 | 1.001951 | 19.7653
O | 36.71004 |  |  | 36.14234 | 56.96454
Ni | 33.73329 | 0.472658 | 1299 | 33.21163 | 14.26543 | 2837.473 | 20 | 56223 | 139.1958 | 2751.246 | 32.90713 | 86.22669 | 104.3359 | 50.00825 | 0.292115 | 0.292115 | 1.160669 | 0.99683 | 0.999162 | 19.7653
Co
V
Total | 101.5707 |  |  | 100 | 100
Formula | Oxide
Al2O3
SiO2 | 33.70957
TiO2
Cr2O3
ZnO | 0.465791
FeO | 1.382867
Fe2O3
MnO
MgO | 23.08603
NiO | 42.92646
CoO
V2O3
Total | 101.5707
135 / 1 . X = 13884. Y = -27298. Z = 603. Comment : R150037 Liebenbergite
Al
Si | 15.40481 | 0.212547 | 227 | 15.48287 | 13.85979 | 5333.603 | 20 | 104827 | 267.6031 | 5287.195 | 114.9305 | 46.40719 | 51.40872 | 41.40566 | 0.787017 | 0.104214 | 0.991399 | 1.490747 | 1.000009 | 19.7576
Ti
Cr
Zn | 0.32001 | 0.117265 | 1259 | 0.321631 | 0.12368 | 49.8582 | 20 | 997 | 0.845476 | 16.70457 | 1.503853 | 33.15363 | 33.70375 | 32.60351 | 0.008988 | 0.002565 | 1.2321 | 1.012563 | 1 | 19.7576
Fe | 0.85568 | 0.072817 | 496 | 0.860015 | 0.387163 | 118.7465 | 20 | 2374 | 4.825721 | 95.34467 | 5.074237 | 23.40185 | 26.80237 | 20.00132 | 0.017939 | 0.008415 | 1.168782 | 0.998543 | 0.871517 | 19.7576
Mn
Mg | 13.997 | 0.198356 | 380 | 14.06792 | 14.55197 | 2901.213 | 20 | 57474 | 144.5092 | 2855.154 | 62.98931 | 46.05882 | 69.51595 | 22.60169 | 0.337606 | 0.070119 | 0.978478 | 2.043409 | 1.001952 | 19.7576
O | 36.04759 |  |  | 36.23025 | 56.92989
Ni | 32.87075 | 0.466844 | 1305 | 33.03731 | 14.14751 | 2760.622 | 20 | 54714 | 135.3384 | 2673.962 | 31.85554 | 86.66066 | 106.3373 | 47.30738 | 0.28402 | 0.28402 | 1.161665 | 0.996682 | 0.999262 | 19.7576
Co
V
Total | 99.49583 |  |  | 99.99999 | 100
Formula | Oxide
Al2O3
SiO2 | 32.95663
TiO2
Cr2O3
ZnO | 0.398323
FeO | 1.100828
Fe2O3
MnO
MgO | 23.2112
NiO | 41.82884
CoO
V2O3
Total | 99.49583
136 / 1 . X = 13857. Y = -27311. Z = 602. Comment : R150037 Liebenbergite
Al
Si | 15.91984 | 0.217826 | 228 | 15.75051 | 14.1041 | 5533.378 | 20 | 108683 | 277.3138 | 5485.821 | 116.351 | 47.55766 | 55.21006 | 39.90525 | 0.815576 | 0.107995 | 0.991361 | 1.488107 | 1.000009 | 19.782
Ti
Cr
Zn | 0.317693 | 0.119895 | 1296 | 0.314314 | 0.120907 | 51.80886 | 20 | 1036 | 0.839387 | 16.60476 | 1.471671 | 35.2041 | 36.80447 | 33.60373 | 0.008923 | 0.002547 | 1.232013 | 1.012607 | 1 | 19.782
Fe | 0.784021 | 0.070614 | 496 | 0.775682 | 0.349315 | 111.0907 | 20 | 2221 | 4.425178 | 87.53886 | 4.716856 | 23.55186 | 26.4023 | 20.70141 | 0.01645 | 0.007717 | 1.168714 | 0.998567 | 0.870844 | 19.782
Mn
Mg | 13.83246 | 0.196908 | 381 | 13.68533 | 14.16096 | 2871.963 | 20 | 56900 | 142.8296 | 2825.455 | 61.75093 | 46.50882 | 69.11576 | 23.90189 | 0.333682 | 0.069304 | 0.978441 | 2.045865 | 1.001915 | 19.782
O | 36.68602 |  |  | 36.29582 | 57.05205
Ni | 33.53503 | 0.470775 | 1275 | 33.17834 | 14.21267 | 2817.607 | 20 | 55833 | 138.2325 | 2734.516 | 33.90976 | 83.09132 | 99.93295 | 49.40805 | 0.290094 | 0.290094 | 1.16159 | 0.99664 | 0.999279 | 19.782
Co
V
Total | 101.0751 |  |  | 99.99998 | 100
Formula | Oxide
Al2O3
SiO2 | 34.05848
TiO2
Cr2O3
ZnO | 0.39544
FeO | 1.00864
Fe2O3
MnO
MgO | 22.93834
NiO | 42.67416
CoO
V2O3
Total | 101.0751
137 / 1 . X = 13708. Y = -27717. Z = 598. Comment : R150037 Liebenbergite
Al
Si | 15.68266 | 0.215244 | 227 | 15.46658 | 13.8393 | 5458.484 | 20 | 107238 | 272.9549 | 5411.276 | 115.6274 | 47.20751 | 54.00962 | 40.40539 | 0.802757 | 0.106298 | 0.99139 | 1.489569 | 1.000008 | 19.8248
Ti
Cr
Zn | 0.326544 | 0.116448 | 1245 | 0.322045 | 0.123787 | 49.75817 | 20 | 995 | 0.86279 | 17.10463 | 1.523822 | 32.65353 | 30.40305 | 34.90402 | 0.009172 | 0.002618 | 1.232144 | 1.01248 | 1 | 19.8248
Fe | 1.504871 | 0.090584 | 489 | 1.484136 | 0.667846 | 190.0691 | 20 | 3799 | 8.442327 | 167.3674 | 8.372462 | 22.7017 | 23.10176 | 22.30164 | 0.031383 | 0.014722 | 1.168804 | 0.998512 | 0.876137 | 19.8248
Mn
Mg | 14.30855 | 0.200384 | 380 | 14.1114 | 14.59072 | 2985.629 | 20 | 59130 | 148.2421 | 2938.87 | 63.85186 | 46.75869 | 67.91521 | 25.60216 | 0.346327 | 0.071931 | 0.978467 | 2.039496 | 1.00195 | 19.8248
O | 36.74547 |  |  | 36.23918 | 56.91965
Ni | 32.82899 | 0.465518 | 1295 | 32.37666 | 13.85869 | 2767.903 | 20 | 54857 | 135.2772 | 2681.843 | 32.16235 | 86.06037 | 105.937 | 46.30708 | 0.283891 | 0.283891 | 1.161695 | 0.99708 | 0.999264 | 19.8248
Co
V
Total | 101.3971 |  |  | 100 | 100
Formula | Oxide
Al2O3
SiO2 | 33.55107
TiO2
Cr2O3
ZnO | 0.406456
FeO | 1.93601
Fe2O3
MnO
MgO | 23.72784
NiO | 41.77571
CoO
V2O3
Total | 101.3971
138 / 1 . X = 13646. Y = -27615. Z = 598. Comment : R150037 Liebenbergite
Al
Si | 15.29488 | 0.211172 | 224 | 15.32202 | 13.81263 | 5316.311 | 20 | 104493 | 265.5122 | 5270.604 | 116.3126 | 45.70709 | 53.40941 | 38.00476 | 0.780868 | 0.103399 | 0.989898 | 1.494326 | 1.000006 | 19.8507
Ti
Cr
Zn | 0.288539 | 0.11753 | 1279 | 0.289051 | 0.111937 | 49.80819 | 20 | 996 | 0.76341 | 15.15422 | 1.437301 | 34.65396 | 35.20409 | 34.10384 | 0.008115 | 0.002316 | 1.229699 | 1.013107 | 1 | 19.8507
Fe | 0.699608 | 0.066738 | 476 | 0.70085 | 0.317737 | 100.8335 | 20 | 2016 | 3.971242 | 78.83193 | 4.583007 | 22.00161 | 24.0019 | 20.00132 | 0.014763 | 0.006925 | 1.166695 | 0.998604 | 0.867373 | 19.8507
Mn
Mg | 13.52185 | 0.19464 | 373 | 13.54584 | 14.11084 | 2791.225 | 20 | 55315 | 138.3889 | 2747.117 | 63.28191 | 44.10779 | 64.51373 | 23.70185 | 0.323307 | 0.06715 | 0.977011 | 2.064922 | 1.001986 | 19.8507
O | 35.89768 |  |  | 35.96137 | 56.90631
Ni | 34.12033 | 0.47455 | 1290 | 34.18087 | 14.74055 | 2880.269 | 20 | 57063 | 140.773 | 2794.442 | 33.55907 | 85.82684 | 105.4367 | 46.60717 | 0.295425 | 0.295425 | 1.159502 | 0.996615 | 0.999347 | 19.8507
Co
V
Total | 99.82289 |  |  | 100 | 100
Formula | Oxide
Al2O3
SiO2 | 32.72146
TiO2
Cr2O3
ZnO | 0.359151
FeO | 0.900043
Fe2O3
MnO
MgO | 22.42325
NiO | 43.41898
CoO
V2O3
Total | 99.82289
139 / 1 . X = 13643. Y = -27541. Z = 598. Comment : R150037 Liebenbergite
Al
Si | 15.13591 | 0.209476 | 213 | 15.13645 | 13.72213 | 5249.438 | 20 | 103201 | 262.6297 | 5208.183 | 127.2416 | 41.25568 | 45.70689 | 36.80447 | 0.77239 | 0.102277 | 0.988631 | 1.497099 | 1.000003 | 19.8309
Ti
Cr
Zn | 0.308464 | 0.120163 | 1305 | 0.308475 | 0.120131 | 52.25901 | 20 | 1045 | 0.817144 | 16.20469 | 1.449452 | 36.05432 | 38.80497 | 33.30366 | 0.008686 | 0.002479 | 1.227715 | 1.013482 | 1 | 19.8309
Fe | 0.955909 | 0.074817 | 481 | 0.955943 | 0.435825 | 130.356 | 20 | 2606 | 5.436181 | 107.8044 | 5.780325 | 22.55168 | 23.40181 | 21.70155 | 0.020208 | 0.00948 | 1.164959 | 0.998634 | 0.867029 | 19.8309
Mn
Mg | 13.19692 | 0.192358 | 365 | 13.19739 | 13.82522 | 2703.964 | 20 | 53601 | 134.2479 | 2662.257 | 64.83244 | 41.70697 | 61.01228 | 22.40166 | 0.313633 | 0.06514 | 0.975773 | 2.080322 | 1.002019 | 19.8309
O | 35.73042 |  |  | 35.7317 | 56.86106
Ni | 34.66879 | 0.478704 | 1301 | 34.67003 | 15.03563 | 2928.174 | 20 | 58003 | 143.2518 | 2840.813 | 33.51801 | 87.36122 | 107.6382 | 46.80723 | 0.300627 | 0.300627 | 1.157708 | 0.996807 | 0.999314 | 19.8309
Co
V
Total | 99.99641 |  |  | 100 | 100
Formula | Oxide
Al2O3
SiO2 | 32.38136
TiO2
Cr2O3
ZnO | 0.383952
FeO | 1.229773
Fe2O3
MnO
MgO | 21.88443
NiO | 44.1169
CoO
V2O3
Total | 99.99641
140 / 1 . X = 13642. Y = -27532. Z = 598. Comment : R150037 Liebenbergite
Al
Si | 15.09085 | 0.20917 | 226 | 15.2711 | 13.86739 | 5230.552 | 20 | 102836 | 261.9842 | 5184.195 | 112.8316 | 46.35716 | 50.80852 | 41.9058 | 0.770492 | 0.102025 | 0.988265 | 1.495851 | 1.000002 | 19.7882
Ti
Cr
Zn | 0.31188 | 0.11953 | 1294 | 0.315606 | 0.123114 | 51.70882 | 20 | 1034 | 0.826487 | 16.35469 | 1.462596 | 35.35413 | 37.10454 | 33.60373 | 0.008786 | 0.002507 | 1.227131 | 1.013598 | 1 | 19.7882
Fe | 1.037723 | 0.077641 | 490 | 1.050117 | 0.479562 | 140.1648 | 20 | 2802 | 5.903164 | 116.813 | 6.002312 | 23.3518 | 24.40196 | 22.30164 | 0.021944 | 0.010294 | 1.164451 | 0.998655 | 0.867137 | 19.7882
Mn
Mg | 12.69347 | 0.188537 | 369 | 12.84509 | 13.4787 | 2589.49 | 20 | 51351 | 128.735 | 2547.434 | 61.57101 | 42.05697 | 60.61212 | 23.50182 | 0.300754 | 0.062465 | 0.975415 | 2.085613 | 1.002002 | 19.7882
O | 35.29592 |  |  | 35.71751 | 56.9337
Ni | 34.38982 | 0.477131 | 1300 | 34.80059 | 15.11754 | 2897.34 | 20 | 57398 | 142.0365 | 2810.646 | 33.42026 | 86.69411 | 106.7376 | 46.60717 | 0.298076 | 0.298076 | 1.157182 | 0.996883 | 0.999302 | 19.7882
Co
V
Total | 98.81966 |  |  | 100 | 100
Formula | Oxide
Al2O3
SiO2 | 32.28496
TiO2
Cr2O3
ZnO | 0.388204
FeO | 1.335026
Fe2O3
MnO
MgO | 21.04956
NiO | 43.76191
CoO
V2O3
Total | 98.81966
141 / 1 . X = -5637. Y = 25665. Z = 519. Comment : R070719 Jacobsite.
Al | 0.394076 | 0.029341 | 180 | 0.400545 | 0.487331 | 138.0128 | 20 | 2759 | 5.876918 | 116.3113 | 6.359581 | 21.70156 | 23.30179 | 20.10133 | 0.013006 | 0.002239 | 0.944832 | 1.863308 | 0.99974 | 19.7912
Si
Ti
Cr
Zn
Fe | 44.78351 | 0.714299 | 1276 | 45.51867 | 26.75649 | 4876.223 | 20 | 95980 | 239.3128 | 4736.287 | 34.84612 | 139.9359 | 220.3601 | 59.51168 | 0.887423 | 0.416298 | 1.079223 | 0.995848 | 1.000316 | 19.7912
Mn | 25.73638 | 0.476414 | 590 | 26.15886 | 15.63095 | 2640.917 | 20 | 52362 | 132.0468 | 2613.364 | 95.85033 | 27.55251 | 27.90257 | 27.20244 | 0.77538 | 0.238851 | 1.096083 | 0.997438 | 0.985726 | 19.7912
Mg | 0.228929 | 0.031216 | 229 | 0.232687 | 0.31428 | 54.10966 | 20 | 1082 | 2.079666 | 41.1591 | 4.17817 | 12.95057 | 14.90073 | 11.0004 | 0.020937 | 0.001016 | 0.911217 | 2.47244 | 1.001498 | 19.7912
O | 27.24204 |  |  | 27.68924 | 56.81095
Ni
Co
V
Total | 98.38493 |  |  | 100 | 100
Formula | Oxide
Al2O3 | 0.744604
SiO2
TiO2
Cr2O3
ZnO
FeO
Fe2O3 | 64.02895
MnO | 33.23175
MgO | 0.379633
NiO
CoO
V2O3
Total | 98.38493
142 / 1 . X = -5649. Y = 25671. Z = 519. Comment : R070719 Jacobsite.
Al | 0.378413 | 0.029457 | 194 | 0.385968 | 0.469675 | 137.062 | 20 | 2740 | 5.64278 | 111.9099 | 5.449326 | 25.1521 | 26.80237 | 23.50182 | 0.012488 | 0.00215 | 0.944808 | 1.86353 | 0.99974 | 19.8324
Si
Ti
Cr
Zn
Fe | 44.68523 | 0.713025 | 1293 | 45.5774 | 26.7955 | 4879.321 | 20 | 96040 | 238.7473 | 4734.931 | 33.79271 | 144.3898 | 224.1657 | 64.61378 | 0.885326 | 0.415315 | 1.079188 | 0.995848 | 1.000316 | 19.8324
Mn | 25.61098 | 0.47439 | 583 | 26.12232 | 15.61173 | 2632.93 | 20 | 52205 | 131.4 | 2605.977 | 97.68811 | 26.95241 | 28.70272 | 25.2021 | 0.771582 | 0.237681 | 1.096049 | 0.997438 | 0.985698 | 19.8324
Mg | 0.222665 | 0.030822 | 227 | 0.227111 | 0.306799 | 52.90924 | 20 | 1058 | 2.022382 | 40.10869 | 4.133357 | 12.80055 | 14.40068 | 11.20041 | 0.02036 | 0.000988 | 0.911194 | 2.472953 | 1.001501 | 19.8324
O | 27.14523 |  |  | 27.6872 | 56.81629
Ni
Co
V
Total | 98.04251 |  |  | 100 | 100
Formula | Oxide
Al2O3 | 0.715009
SiO2
TiO2
Cr2O3
ZnO
FeO
Fe2O3 | 63.88843
MnO | 33.06982
MgO | 0.369245
NiO
CoO
V2O3
Total | 98.04251
143 / 1 . X = -5670. Y = 25689. Z = 519. Comment : R070719 Jacobsite.
Al | 0.385379 | 0.029387 | 188 | 0.391656 | 0.476567 | 137.4623 | 20 | 2748 | 5.747192 | 113.9105 | 5.836588 | 23.55183 | 24.0019 | 23.10176 | 0.012719 | 0.00219 | 0.944802 | 1.863379 | 0.99974 | 19.8202
Si
Ti
Cr
Zn
Fe | 44.70053 | 0.71343 | 1306 | 45.42864 | 26.70641 | 4881.747 | 20 | 96087 | 238.8802 | 4734.654 | 33.18818 | 147.0929 | 227.9714 | 66.21446 | 0.885819 | 0.415546 | 1.079187 | 0.995847 | 1.000316 | 19.8202
Mn | 25.83529 | 0.47758 | 589 | 26.2561 | 15.69072 | 2654.705 | 20 | 52633 | 132.5517 | 2627.202 | 96.52593 | 27.5025 | 26.4023 | 28.6027 | 0.778345 | 0.239764 | 1.096047 | 0.997436 | 0.98578 | 19.8202
Mg | 0.240793 | 0.031855 | 231 | 0.244715 | 0.33056 | 56.61057 | 20 | 1132 | 2.187666 | 43.35997 | 4.272303 | 13.2506 | 15.6008 | 10.90039 | 0.022024 | 0.001069 | 0.911188 | 2.472255 | 1.0015 | 19.8202
O | 27.23526 |  |  | 27.67889 | 56.79575
Ni
Co
V
Total | 98.39725 |  |  | 100 | 100
Formula | Oxide
Al2O3 | 0.728171
SiO2
TiO2
Cr2O3
ZnO
FeO
Fe2O3 | 63.91032
MnO | 33.35946
MgO | 0.399306
NiO
CoO
V2O3
Total | 98.39725
144 / 1 . X = -5680. Y = 25709. Z = 519. Comment : R070719 Jacobsite.
Al | 0.386054 | 0.029376 | 186 | 0.391605 | 0.476327 | 136.9118 | 20 | 2737 | 5.756297 | 113.8101 | 5.926463 | 23.10178 | 25.50215 | 20.70141 | 0.012739 | 0.002193 | 0.94489 | 1.86352 | 0.999741 | 19.7714
Si
Ti
Cr
Zn
Fe | 44.89066 | 0.716124 | 1303 | 45.53617 | 26.75965 | 4888.871 | 20 | 96225 | 239.8961 | 4743.081 | 33.53359 | 145.7903 | 223.9654 | 67.61508 | 0.889586 | 0.417313 | 1.079297 | 0.995848 | 1.000316 | 19.7714
Mn | 25.74318 | 0.476687 | 597 | 26.11336 | 15.59961 | 2639.594 | 20 | 52336 | 132.0818 | 2611.441 | 93.76016 | 28.15262 | 28.70272 | 27.60251 | 0.775586 | 0.238914 | 1.096157 | 0.997438 | 0.985709 | 19.7714
Mg | 0.259484 | 0.032294 | 222 | 0.263216 | 0.355418 | 58.81141 | 20 | 1176 | 2.357492 | 46.61092 | 4.820413 | 12.20049 | 11.60044 | 12.80054 | 0.023733 | 0.001152 | 0.911273 | 2.472018 | 1.0015 | 19.7714
O | 27.30304 |  |  | 27.69565 | 56.80899
Ni
Co
V
Total | 98.58241 |  |  | 100 | 100
Formula | Oxide
Al2O3 | 0.729446
SiO2
TiO2
Cr2O3
ZnO
FeO
Fe2O3 | 64.18214
MnO | 33.24052
MgO | 0.430302
NiO
CoO
V2O3
Total | 98.58242
145 / 1 . X = -5704. Y = 25723. Z = 519. Comment : R070719 Jacobsite.
Al | 0.368549 | 0.02901 | 190 | 0.375082 | 0.456424 | 133.2586 | 20 | 2664 | 5.495116 | 109.0066 | 5.494756 | 24.25196 | 26.30228 | 22.20163 | 0.012161 | 0.002094 | 0.944815 | 1.86372 | 0.99974 | 19.837
Si
Ti
Cr
Zn
Fe | 44.81387 | 0.71461 | 1294 | 45.6082 | 26.81343 | 4894.86 | 20 | 96341 | 239.4627 | 4750.221 | 33.84183 | 144.6393 | 223.1642 | 66.11442 | 0.887979 | 0.416559 | 1.079196 | 0.995848 | 1.000316 | 19.837
Mn | 25.63843 | 0.474783 | 589 | 26.09287 | 15.59403 | 2637.101 | 20 | 52287 | 131.5496 | 2609.549 | 95.71183 | 27.55251 | 29.00278 | 26.10225 | 0.772461 | 0.237952 | 1.096057 | 0.997438 | 0.98568 | 19.837
Mg | 0.231786 | 0.031503 | 232 | 0.235894 | 0.318663 | 55.16004 | 20 | 1103 | 2.105129 | 41.75944 | 4.116237 | 13.4006 | 14.80072 | 12.00047 | 0.021193 | 0.001029 | 0.911201 | 2.473046 | 1.001502 | 19.837
O | 27.20574 |  |  | 27.68796 | 56.81746
Ni
Co
V
Total | 98.25838 |  |  | 100 | 100
Formula | Oxide
Al2O3 | 0.696372
SiO2
TiO2
Cr2O3
ZnO
FeO
Fe2O3 | 64.07236
MnO | 33.10528
MgO | 0.38437
NiO
CoO
V2O3
Total | 98.25838
146 / 1 . X = -5704. Y = 25750. Z = 519. Comment : R070719 Jacobsite.
Al | 0.400362 | 0.029849 | 188 | 0.405682 | 0.4937 | 142.1166 | 20 | 2841 | 5.971473 | 118.3647 | 5.983386 | 23.75187 | 25.60216 | 21.90158 | 0.013215 | 0.002275 | 0.944781 | 1.863164 | 0.99974 | 19.8217
Si
Ti
Cr
Zn
Fe | 44.90827 | 0.715359 | 1253 | 45.50507 | 26.75496 | 4893.415 | 20 | 96313 | 240.0367 | 4757.936 | 36.11947 | 135.4786 | 209.4447 | 61.51249 | 0.890108 | 0.417558 | 1.079157 | 0.995848 | 1.000316 | 19.8217
Mn | 25.85452 | 0.477721 | 577 | 26.19811 | 15.65818 | 2656.18 | 20 | 52662 | 132.6691 | 2629.728 | 100.4139 | 26.45232 | 25.10208 | 27.80255 | 0.779035 | 0.239977 | 1.096017 | 0.997438 | 0.985741 | 19.8217
Mg | 0.205266 | 0.030797 | 242 | 0.207994 | 0.280995 | 51.45874 | 20 | 1029 | 1.864524 | 36.95803 | 3.548707 | 14.5007 | 16.00084 | 13.00056 | 0.018771 | 0.000911 | 0.911167 | 2.472828 | 1.001498 | 19.8217
O | 27.32008 |  |  | 27.68315 | 56.81217
Ni
Co
V
Total | 98.6885 |  |  | 100 | 100
Formula | Oxide
Al2O3 | 0.756481
SiO2
TiO2
Cr2O3
ZnO
FeO
Fe2O3 | 64.20734
MnO | 33.3843
MgO | 0.340392
NiO
CoO
V2O3
Total | 98.68849
147 / 1 . X = -5680. Y = 25738. Z = 519. Comment : R070719 Jacobsite.
Al | 0.371894 | 0.029473 | 197 | 0.378193 | 0.460176 | 135.6607 | 20 | 2712 | 5.545056 | 109.6585 | 5.217271 | 26.00224 | 27.10242 | 24.90205 | 0.012272 | 0.002113 | 0.944826 | 1.863674 | 0.99974 | 19.7759
Si
Ti
Cr
Zn
Fe | 44.82334 | 0.715361 | 1312 | 45.58254 | 26.79642 | 4884.483 | 20 | 96140 | 239.5206 | 4736.736 | 33.05985 | 147.7467 | 234.281 | 61.21236 | 0.888194 | 0.41666 | 1.079211 | 0.995848 | 1.000316 | 19.7759
Mn | 25.67427 | 0.475681 | 593 | 26.10913 | 15.60263 | 2632.93 | 20 | 52205 | 131.7324 | 2605.127 | 94.70101 | 27.80255 | 27.5025 | 28.10261 | 0.773534 | 0.238282 | 1.096072 | 0.997438 | 0.985693 | 19.7759
Mg | 0.237774 | 0.031837 | 233 | 0.241802 | 0.326619 | 56.11039 | 20 | 1122 | 2.159689 | 42.70979 | 4.187157 | 13.40059 | 13.10057 | 13.70062 | 0.021742 | 0.001055 | 0.911211 | 2.47282 | 1.001502 | 19.7759
O | 27.22716 |  |  | 27.68833 | 56.81415
Ni
Co
V
Total | 98.33443 |  |  | 100 | 100
Formula | Oxide
Al2O3 | 0.70269
SiO2
TiO2
Cr2O3
ZnO
FeO
Fe2O3 | 64.08589
MnO | 33.15155
MgO | 0.394301
NiO
CoO
V2O3
Total | 98.33443
148 / 1 . X = -5643. Y = 25726. Z = 519. Comment : R070719 Jacobsite.
Al | 0.396798 | 0.029731 | 188 | 0.399972 | 0.486691 | 141.1657 | 20 | 2822 | 5.918036 | 117.4138 | 5.943351 | 23.75187 | 25.60216 | 21.90158 | 0.013097 | 0.002255 | 0.944797 | 1.863242 | 0.99974 | 19.84
Si
Ti
Cr
Zn
Fe | 45.06207 | 0.717568 | 1288 | 45.42244 | 26.70309 | 4923.465 | 20 | 96895 | 240.9262 | 4779.976 | 34.31246 | 143.4891 | 223.7651 | 63.21318 | 0.893406 | 0.419105 | 1.079181 | 0.995847 | 1.000316 | 19.84
Mn | 26.05465 | 0.480484 | 595 | 26.26302 | 15.69505 | 2680.859 | 20 | 53147 | 133.705 | 2652.707 | 95.22591 | 28.15262 | 29.80293 | 26.50232 | 0.785117 | 0.24185 | 1.096041 | 0.997437 | 0.985784 | 19.84
Mg | 0.233336 | 0.031933 | 239 | 0.235202 | 0.317714 | 56.31046 | 20 | 1126 | 2.119949 | 42.05979 | 3.951426 | 14.25067 | 14.30067 | 14.20067 | 0.021342 | 0.001036 | 0.911183 | 2.472267 | 1.001498 | 19.84
O | 27.45976 |  |  | 27.67937 | 56.79745
Ni
Co
V
Total | 99.20661 |  |  | 100 | 100
Formula | Oxide
Al2O3 | 0.749748
SiO2
TiO2
Cr2O3
ZnO
FeO
Fe2O3 | 64.42722
MnO | 33.64271
MgO | 0.386941
NiO
CoO
V2O3
Total | 99.20662
149 / 1 . X = -5624. Y = 25723. Z = 519. Comment : R070719 Jacobsite.
Al | 0.388296 | 0.029191 | 181 | 0.395134 | 0.480669 | 136.5115 | 20 | 2729 | 5.789909 | 114.6599 | 6.247211 | 21.85159 | 23.80187 | 19.90131 | 0.012814 | 0.002206 | 0.944877 | 1.863477 | 0.999741 | 19.8034
Si
Ti
Cr
Zn
Fe | 44.8199 | 0.714857 | 1289 | 45.60918 | 26.80532 | 4885.464 | 20 | 96159 | 239.4779 | 4742.477 | 34.16721 | 142.9869 | 219.8594 | 66.11442 | 0.888036 | 0.416586 | 1.079277 | 0.995849 | 1.000316 | 19.8034
Mn | 25.60456 | 0.47435 | 568 | 26.05546 | 15.56662 | 2627.029 | 20 | 52089 | 131.3677 | 2601.526 | 103.0121 | 25.50215 | 24.90205 | 26.10225 | 0.771392 | 0.237623 | 1.096138 | 0.997439 | 0.98567 | 19.8034
Mg | 0.237148 | 0.031931 | 236 | 0.241325 | 0.325893 | 56.4105 | 20 | 1128 | 2.154169 | 42.65987 | 4.102394 | 13.75063 | 15.30077 | 12.20049 | 0.021687 | 0.001053 | 0.911261 | 2.472502 | 1.001499 | 19.8034
O | 27.21956 |  |  | 27.6989 | 56.8215
Ni
Co
V
Total | 98.26946 |  |  | 100 | 100
Formula | Oxide
Al2O3 | 0.733683
SiO2
TiO2
Cr2O3
ZnO
FeO
Fe2O3 | 64.08098
MnO | 33.06154
MgO | 0.393263
NiO
CoO
V2O3
Total | 98.26947
150 / 1 . X = -5632. Y = 25741. Z = 519. Comment : R070719 Jacobsite.
Al | 0.416463 | 0.030226 | 186 | 0.423673 | 0.515224 | 145.9202 | 20 | 2917 | 6.211125 | 122.8685 | 6.330114 | 23.05175 | 22.50167 | 23.60184 | 0.013746 | 0.002366 | 0.94492 | 1.863026 | 0.999741 | 19.782
Si
Ti
Cr
Zn
Fe | 44.69681 | 0.713699 | 1308 | 45.47062 | 26.71544 | 4871.216 | 20 | 95883 | 238.8118 | 4724.174 | 33.12813 | 147.0417 | 225.6679 | 68.41544 | 0.885566 | 0.415427 | 1.079339 | 0.995848 | 1.000316 | 19.782
Mn | 25.70562 | 0.475927 | 574 | 26.15064 | 15.61856 | 2634.659 | 20 | 52239 | 131.8702 | 2608.657 | 101.3243 | 26.00223 | 25.60216 | 26.4023 | 0.774344 | 0.238532 | 1.096199 | 0.997438 | 0.98574 | 19.782
Mg | 0.249831 | 0.032125 | 228 | 0.254156 | 0.343113 | 57.76101 | 20 | 1155 | 2.270269 | 44.91047 | 4.49483 | 12.85054 | 13.30058 | 12.40051 | 0.022855 | 0.001109 | 0.911301 | 2.471426 | 1.001495 | 19.782
O | 27.2295 |  |  | 27.7009 | 56.80767
Ni
Co
V
Total | 98.29823 |  |  | 99.99998 | 100
Formula | Oxide
Al2O3 | 0.786905
SiO2
TiO2
Cr2O3
ZnO
FeO
Fe2O3 | 63.90499
MnO | 33.19203
MgO | 0.414295
NiO
CoO
V2O3
Total | 98.29823
151 / 1 . X = -5646. Y = 25755. Z = 519. Comment : R070719 Jacobsite.
Al | 0.399445 | 0.029975 | 192 | 0.404239 | 0.491741 | 142.8673 | 20 | 2856 | 5.956814 | 118.1653 | 5.78363 | 24.70201 | 25.30211 | 24.10192 | 0.013183 | 0.00227 | 0.94487 | 1.863303 | 0.999741 | 19.837
Si
Ti
Cr
Zn
Fe | 45.00653 | 0.717007 | 1294 | 45.54665 | 26.76833 | 4916.597 | 20 | 96762 | 240.5534 | 4771.858 | 33.9687 | 144.7391 | 222.5633 | 66.91477 | 0.892024 | 0.418456 | 1.079271 | 0.995848 | 1.000316 | 19.837
Mn | 25.80362 | 0.476993 | 584 | 26.11329 | 15.60104 | 2653.585 | 20 | 52611 | 132.4032 | 2626.483 | 97.90952 | 27.10242 | 27.30246 | 26.90239 | 0.777473 | 0.239496 | 1.096131 | 0.997438 | 0.985705 | 19.837
Mg | 0.236993 | 0.030892 | 215 | 0.239837 | 0.323881 | 54.2097 | 20 | 1084 | 2.15301 | 42.70926 | 4.713707 | 11.50044 | 12.3005 | 10.70038 | 0.021675 | 0.001052 | 0.911253 | 2.47225 | 1.001498 | 19.837
O | 27.36755 |  |  | 27.69598 | 56.81502
Ni
Co
V
Total | 98.81414 |  |  | 99.99999 | 100
Formula | Oxide
Al2O3 | 0.75475
SiO2
TiO2
Cr2O3
ZnO
FeO
Fe2O3 | 64.34781
MnO | 33.31857
MgO | 0.393005
NiO
CoO
V2O3
Total | 98.81413
152 / 1 . X = -5642. Y = 25767. Z = 519. Comment : R070719 Jacobsite.
Al | 0.400503 | 0.029806 | 187 | 0.406336 | 0.494396 | 141.6161 | 20 | 2831 | 5.973308 | 118.2643 | 6.064459 | 23.35182 | 25.8022 | 20.90144 | 0.013219 | 0.002276 | 0.944816 | 1.863176 | 0.99974 | 19.7988
Si
Ti
Cr
Zn
Fe | 44.80508 | 0.714755 | 1296 | 45.45758 | 26.72166 | 4885.516 | 20 | 96160 | 239.4578 | 4740.977 | 33.80066 | 144.5391 | 222.7636 | 66.31451 | 0.887961 | 0.416551 | 1.079204 | 0.995848 | 1.000316 | 19.7988
Mn | 25.84451 | 0.477831 | 589 | 26.22089 | 15.66865 | 2652.873 | 20 | 52597 | 132.605 | 2625.421 | 96.63504 | 27.4525 | 29.10279 | 25.8022 | 0.778658 | 0.239861 | 1.096064 | 0.997437 | 0.985762 | 19.7988
Mg | 0.227152 | 0.030743 | 221 | 0.23046 | 0.311284 | 52.95926 | 20 | 1059 | 2.063699 | 40.85876 | 4.376617 | 12.1005 | 14.40068 | 9.800317 | 0.020776 | 0.001009 | 0.911201 | 2.472278 | 1.001498 | 19.7988
O | 27.28735 |  |  | 27.68474 | 56.80401
Ni
Co
V
Total | 98.5646 |  |  | 100 | 100
Formula | Oxide
Al2O3 | 0.756748
SiO2
TiO2
Cr2O3
ZnO
FeO
Fe2O3 | 64.05979
MnO | 33.37137
MgO | 0.376685
NiO
CoO
V2O3
Total | 98.5646
153 / 1 . X = -5628. Y = 25767. Z = 519. Comment : R070719 Jacobsite.
Al | 0.415043 | 0.030273 | 188 | 0.420844 | 0.511914 | 145.67 | 20 | 2912 | 6.190324 | 122.2682 | 6.224733 | 23.40181 | 23.90189 | 22.90173 | 0.0137 | 0.002359 | 0.94487 | 1.863021 | 0.99974 | 19.7515
Si
Ti
Cr
Zn
Fe | 44.85947 | 0.715587 | 1282 | 45.48648 | 26.73158 | 4875.914 | 20 | 95974 | 239.7403 | 4735.23 | 34.65867 | 140.6838 | 215.6534 | 65.71425 | 0.889009 | 0.417042 | 1.079274 | 0.995848 | 1.000316 | 19.7515
Mn | 25.80322 | 0.477615 | 596 | 26.16387 | 15.63045 | 2642.85 | 20 | 52400 | 132.3898 | 2614.897 | 94.54748 | 27.95262 | 31.70332 | 24.20193 | 0.777395 | 0.239471 | 1.096134 | 0.997438 | 0.985738 | 19.7515
Mg | 0.230187 | 0.031133 | 226 | 0.233404 | 0.315177 | 53.85957 | 20 | 1077 | 2.091439 | 41.30905 | 4.291421 | 12.55052 | 12.60052 | 12.50052 | 0.021055 | 0.001022 | 0.911254 | 2.471943 | 1.001495 | 19.7515
O | 27.31363 |  |  | 27.6954 | 56.81087
Ni
Co
V
Total | 98.62154 |  |  | 100 | 100
Formula | Oxide
Al2O3 | 0.784221
SiO2
TiO2
Cr2O3
ZnO
FeO
Fe2O3 | 64.13756
MnO | 33.31805
MgO | 0.381718
NiO
CoO
V2O3
Total | 98.62154
154 / 1 . X = -5613. Y = 25767. Z = 519. Comment : R070719 Jacobsite.
Al | 0.390778 | 0.02967 | 190 | 0.397556 | 0.483588 | 139.4141 | 20 | 2787 | 5.82688 | 115.3122 | 5.784358 | 24.10192 | 24.40196 | 23.80187 | 0.012895 | 0.00222 | 0.944891 | 1.863463 | 0.999741 | 19.7897
Si
Ti
Cr
Zn
Fe | 44.85508 | 0.715151 | 1269 | 45.63306 | 26.8178 | 4881.386 | 20 | 96080 | 239.6653 | 4742.904 | 35.24942 | 138.4813 | 212.549 | 64.41369 | 0.888731 | 0.416912 | 1.079294 | 0.995849 | 1.000316 | 19.7897
Mn | 25.58273 | 0.474238 | 580 | 26.02645 | 15.54839 | 2624.129 | 20 | 52032 | 131.2565 | 2597.527 | 98.6428 | 26.60234 | 27.20244 | 26.00223 | 0.77074 | 0.237421 | 1.096155 | 0.997439 | 0.985655 | 19.7897
Mg | 0.236478 | 0.030963 | 217 | 0.240579 | 0.324867 | 54.10966 | 20 | 1082 | 2.148048 | 42.50922 | 4.664447 | 11.60045 | 12.40051 | 10.80038 | 0.021625 | 0.00105 | 0.911274 | 2.472498 | 1.001499 | 19.7897
O | 27.23008 |  |  | 27.70237 | 56.82534
Ni
Co
V
Total | 98.29514 |  |  | 100 | 100
Formula | Oxide
Al2O3 | 0.738373
SiO2
TiO2
Cr2O3
ZnO
FeO
Fe2O3 | 64.13127
MnO | 33.03335
MgO | 0.39215
NiO
CoO
V2O3
Total | 98.29514
155 / 1 . X = -5598. Y = 25767. Z = 519. Comment : R070719 Jacobsite.
Al | 0.419065 | 0.030541 | 192 | 0.425765 | 0.51794 | 148.1724 | 20 | 2962 | 6.250685 | 123.6704 | 6.047364 | 24.50198 | 25.50215 | 23.50182 | 0.013833 | 0.002382 | 0.944855 | 1.862932 | 0.99974 | 19.7851
Si
Ti
Cr
Zn
Fe | 44.78374 | 0.714597 | 1296 | 45.49977 | 26.74147 | 4879.166 | 20 | 96037 | 239.3128 | 4734.828 | 33.80381 | 144.3378 | 220.3601 | 68.3154 | 0.887423 | 0.416298 | 1.079254 | 0.995848 | 1.000316 | 19.7851
Mn | 25.74796 | 0.476609 | 590 | 26.15964 | 15.62913 | 2641.171 | 20 | 52367 | 132.1029 | 2613.669 | 96.03387 | 27.50249 | 28.00259 | 27.00241 | 0.77571 | 0.238952 | 1.096114 | 0.997439 | 0.985733 | 19.7851
Mg | 0.216176 | 0.030542 | 227 | 0.219633 | 0.296604 | 51.60879 | 20 | 1032 | 1.964015 | 38.85823 | 4.047571 | 12.75056 | 15.20076 | 10.30035 | 0.019772 | 0.00096 | 0.911239 | 2.472144 | 1.001495 | 19.7851
O | 27.25935 |  |  | 27.69519 | 56.81485
Ni
Co
V
Total | 98.42629 |  |  | 100 | 100
Formula | Oxide
Al2O3 | 0.79182
SiO2
TiO2
Cr2O3
ZnO
FeO
Fe2O3 | 64.02928
MnO | 33.2467
MgO | 0.358485
NiO
CoO
V2O3
Total | 98.42629
156 / 1 . X = -5601. Y = 25787. Z = 519. Comment : R070719 Jacobsite.
Al | 0.426085 | 0.030548 | 188 | 0.431978 | 0.525473 | 149.9241 | 20 | 2997 | 6.355581 | 126.1723 | 6.312095 | 23.75188 | 26.10225 | 21.40151 | 0.014065 | 0.002422 | 0.944867 | 1.86286 | 0.99974 | 19.8522
Si
Ti
Cr
Zn
Fe | 44.91035 | 0.715857 | 1306 | 45.53153 | 26.75887 | 4912.466 | 20 | 96682 | 240.0149 | 4764.824 | 33.27266 | 147.6427 | 227.1702 | 68.11531 | 0.890027 | 0.41752 | 1.079269 | 0.995849 | 1.000316 | 19.8522
Mn | 25.76774 | 0.476414 | 584 | 26.12414 | 15.60719 | 2651.804 | 20 | 52576 | 132.2121 | 2624.702 | 97.84381 | 27.10242 | 26.70235 | 27.5025 | 0.776351 | 0.23915 | 1.096129 | 0.997439 | 0.985713 | 19.8522
Mg | 0.209908 | 0.030928 | 241 | 0.212812 | 0.287379 | 52.25901 | 20 | 1045 | 1.907009 | 37.85833 | 3.628925 | 14.40069 | 14.70071 | 14.10066 | 0.019198 | 0.000932 | 0.911251 | 2.472197 | 1.001494 | 19.8522
O | 27.32164 |  |  | 27.69953 | 56.82109
Ni
Co
V
Total | 98.63573 |  |  | 100 | 100
Formula | Oxide
Al2O3 | 0.805085
SiO2
TiO2
Cr2O3
ZnO
FeO
Fe2O3 | 64.2103
MnO | 33.27224
MgO | 0.34809
NiO
CoO
V2O3
Total | 98.63572
157 / 1 . X = -5586. Y = 25787. Z = 519. Comment : R070719 Jacobsite.
Al | 0.518697 | 0.033221 | 191 | 0.527423 | 0.640916 | 177.554 | 20 | 3549 | 7.740915 | 153.202 | 7.291155 | 24.35197 | 26.00223 | 22.7017 | 0.017131 | 0.002949 | 0.945048 | 1.861539 | 0.999741 | 19.7912
Si
Ti
Cr
Zn
Fe | 44.69615 | 0.713532 | 1299 | 45.44803 | 26.68233 | 4870.751 | 20 | 95874 | 238.7758 | 4725.661 | 33.57041 | 145.0906 | 225.2673 | 64.9139 | 0.885432 | 0.415364 | 1.079511 | 0.995851 | 1.000316 | 19.7912
Mn | 25.65443 | 0.475343 | 592 | 26.08599 | 15.56837 | 2632.014 | 20 | 52187 | 131.5894 | 2604.311 | 95.00986 | 27.70254 | 28.70272 | 26.70235 | 0.772694 | 0.238024 | 1.09637 | 0.997442 | 0.985731 | 19.7912
Mg | 0.202356 | 0.029736 | 224 | 0.20576 | 0.277571 | 48.85788 | 20 | 977 | 1.839573 | 36.40736 | 3.924164 | 12.45052 | 14.00065 | 10.90039 | 0.018519 | 0.000899 | 0.911425 | 2.470172 | 1.00148 | 19.7912
O | 27.27399 |  |  | 27.7328 | 56.83081
Ni
Co
V
Total | 98.34561 |  |  | 100 | 100
Formula | Oxide
Al2O3 | 0.980076
SiO2
TiO2
Cr2O3
ZnO
FeO
Fe2O3 | 63.90405
MnO | 33.12592
MgO | 0.335567
NiO
CoO
V2O3
Total | 98.34561
158 / 1 . X = -5622. Y = 25688. Z = 516. Comment : R070719 Jacobsite.
Al | 0.391676 | 0.029596 | 188 | 0.396497 | 0.48236 | 139.3641 | 20 | 2786 | 5.840334 | 115.7122 | 5.892307 | 23.65187 | 26.10225 | 21.20148 | 0.012925 | 0.002225 | 0.944875 | 1.863488 | 0.999741 | 19.8126
Si
Ti
Cr
Zn
Fe | 45.14923 | 0.718896 | 1288 | 45.70496 | 26.86343 | 4923.981 | 20 | 96905 | 241.3108 | 4780.994 | 34.43647 | 142.9874 | 220.7607 | 65.21404 | 0.894832 | 0.419774 | 1.07927 | 0.99585 | 1.000316 | 19.8126
Mn | 25.65643 | 0.475285 | 603 | 25.97223 | 15.51795 | 2637.355 | 20 | 52292 | 131.6588 | 2608.503 | 91.40743 | 28.85275 | 29.40285 | 28.30264 | 0.773102 | 0.238149 | 1.096131 | 0.99744 | 0.985618 | 19.8126
Mg | 0.219294 | 0.031049 | 234 | 0.221993 | 0.299807 | 53.05929 | 20 | 1061 | 1.991595 | 39.45868 | 3.901243 | 13.60061 | 14.20067 | 13.00056 | 0.02005 | 0.000973 | 0.911258 | 2.47301 | 1.001499 | 19.8126
O | 27.36744 |  |  | 27.70431 | 56.83645
Ni
Co
V
Total | 98.78408 |  |  | 100 | 100
Formula | Oxide
Al2O3 | 0.740069
SiO2
TiO2
Cr2O3
ZnO
FeO
Fe2O3 | 64.55183
MnO | 33.12851
MgO | 0.363654
NiO
CoO
V2O3
Total | 98.78407
159 / 1 . X = -5668. Y = 25753. Z = 516. Comment : R070719 Jacobsite.
Al | 0.377316 | 0.029258 | 189 | 0.38185 | 0.464588 | 134.9601 | 20 | 2698 | 5.626098 | 111.1582 | 5.670143 | 23.80189 | 26.10225 | 21.50153 | 0.012451 | 0.002144 | 0.944835 | 1.863606 | 0.99974 | 19.7576
Si
Ti
Cr
Zn
Fe | 44.98433 | 0.717287 | 1297 | 45.52485 | 26.76029 | 4894.757 | 20 | 96339 | 240.445 | 4750.616 | 33.95821 | 144.1406 | 225.9684 | 62.31281 | 0.891622 | 0.418268 | 1.079226 | 0.995847 | 1.000316 | 19.7576
Mn | 25.8439 | 0.477995 | 581 | 26.15444 | 15.6284 | 2646.717 | 20 | 52476 | 132.613 | 2620.115 | 99.49187 | 26.60234 | 28.00259 | 25.2021 | 0.778705 | 0.239875 | 1.096086 | 0.997437 | 0.985723 | 19.7576
Mg | 0.249105 | 0.031863 | 223 | 0.252098 | 0.340499 | 56.9607 | 20 | 1139 | 2.262937 | 44.71021 | 4.649665 | 12.25049 | 12.40051 | 12.10048 | 0.022782 | 0.001106 | 0.91122 | 2.472446 | 1.001501 | 19.7576
O | 27.35803 |  |  | 27.68676 | 56.80622
Ni
Co
V
Total | 98.81269 |  |  | 100 | 100
Formula | Oxide
Al2O3 | 0.712936
SiO2
TiO2
Cr2O3
ZnO
FeO
Fe2O3 | 64.31608
MnO | 33.37059
MgO | 0.41309
NiO
CoO
V2O3
Total | 98.81269
160 / 1 . X = -5651. Y = 25748. Z = 516. Comment : R070719 Jacobsite.
Al | 0.392189 | 0.029496 | 185 | 0.400334 | 0.486875 | 138.6634 | 20 | 2772 | 5.847789 | 115.7617 | 6.054708 | 22.90175 | 25.60216 | 20.20135 | 0.012942 | 0.002228 | 0.944922 | 1.863432 | 0.999741 | 19.7958
Si
Ti
Cr
Zn
Fe | 44.64624 | 0.712921 | 1303 | 45.57338 | 26.77769 | 4867.086 | 20 | 95803 | 238.4948 | 4721.196 | 33.36115 | 145.8909 | 225.067 | 66.71468 | 0.88439 | 0.414875 | 1.079337 | 0.995848 | 1.000316 | 19.7958
Mn | 25.53184 | 0.473638 | 593 | 26.06204 | 15.56673 | 2620.619 | 20 | 51963 | 130.9756 | 2592.766 | 94.08897 | 27.85256 | 28.50268 | 27.20244 | 0.76909 | 0.236913 | 1.096198 | 0.997439 | 0.985683 | 19.7958
Mg | 0.25583 | 0.032555 | 231 | 0.261142 | 0.352568 | 59.26159 | 20 | 1185 | 2.324281 | 46.01101 | 4.472377 | 13.25058 | 13.80063 | 12.70053 | 0.023399 | 0.001136 | 0.911304 | 2.471925 | 1.001499 | 19.7958
O | 27.13951 |  |  | 27.7031 | 56.81614
Ni
Co
V
Total | 97.96561 |  |  | 100 | 100
Formula | Oxide
Al2O3 | 0.741039
SiO2
TiO2
Cr2O3
ZnO
FeO
Fe2O3 | 63.83269
MnO | 32.96764
MgO | 0.424242
NiO
CoO
V2O3
Total | 97.96561

## Cal
FileName : 5_22_17
Setup Name : Gahnite1.qtiSet
Date : 23-May-2017
Spectromers Conditions : Sp1 TAP, Sp1 TAP, Sp3 LPET, Sp2 LPET, Sp5 LLIF, Sp5 LLIF, Sp5 LLIF, Sp4 TAP
Full Spectromers Conditions : Sp1 TAP(2d= 25.745,K= 0.00218), Sp1 TAP(2d= 25.745,K= 0.00218), Sp3 LPET(2d= 8.75,K= 0.000144), Sp2 LPET(2d= 8.75,K= 0.000144), Sp5 LLIF(2d= 4.0267,K= 0.000058), Sp5 LLIF(2d= 4.0267,K= 0.000058), Sp5 LLIF(2d= 4.0267,K= 0.000058), Sp4 TAP(2d= 25.745,K= 0.00218)
Column Conditions : Cond 1 : 15keV 20nA
User Name : SX
DataSet Comment : R070591 Gahnite
Comment :
Analysis Date : 5/22/2017 5:43:41 PM
Project Name : Yang
Sample Name : 5_22_17
Analysis Parameters :
Sp | Elements | Xtal | Position | Bg+ | Bg- | Slope | Bias | Gain | Dtime | Blin | Wind | Mode
Sp1 | Al Ka |  | TAP | 32457 |  | -600 | 600 |  | 1286 | 2896 | 3 | 825 | 4000 | Diff
Sp1 | Si Ka |  | TAP | 27739 |  | -600 | 600 |  | 1284 | 2927 | 3 | 825 | 4000 | Diff
Sp3 | Ti Ka |  | LPET | 31436 |  | -600 | 600 |  | 1840 | 968 | 3 | 523 | 4000 | Diff
Sp2 | Cr Ka |  | LPET | 26187 |  | -600 | 600 |  | 1851 | 1026 | 3 | 525 | 4000 | Diff
Sp5 | Zn Ka |  | LLIF | 35603 |  | -500 | 500 |  | 1831 | 433 | 3 | 500 | 4000 | Diff
Sp5 | Fe Ka |  | LLIF | 48084 |  | -500 | 500 |  | 1828 | 426 | 3 | 500 | 4000 | Diff
Sp5 | Mn Ka |  | LLIF | 52200 |  | -900 | 900 |  | 1831 | 433 | 3 | 500 | 4000 | Diff
Sp4 | Mg Ka |  | TAP | 38508 |  | -600 | 600 |  | 1282 | 2959 | 3 | 873 | 4000 | Diff
Peak Position : Sp1 32457 (-600, 600), Sp1 27739 (-600, 600), Sp3 31436 (-600, 600), Sp2 26187 (-600, 600), Sp5 35603 (-500, 500), Sp5 48084 (-500, 500), Sp5 52200 (-900, 900), Sp4 38508 (-600, 600)
Current Sample Position : X = -13748 Y = 24748 Z = 622
Standard Name :
Al On spinel
Si On ol-fo92
Ti On rutile1
Cr, Mg On chrom_s
Zn On gahnite
Fe On fayalite
Mn On rhod791
Standard composition :
spinel = Mg : 17.08%, Al : 37.93%, O : 44.98%
ol-fo92 = Si : 19.13%, Al : 0.02%, Fe : 6.36%, Mn : 0.09%, Mg : 30.33%, Ca : 0.07%, Ni : 0.32%, O : 43.74%
rutile1 = Ti : 59.93%, O : 40.06%
chrom_s = Al : 5.25%, Cr : 41.39%, Fe : 10.14%, Mn : 0.09%, Mg : 9.17%, Ca : 0.09%, O : 33.%
gahnite = O : 34.92%, Al : 29.28%, Mn : 0.29%, Fe : 1.53%, Zn : 34.15%
fayalite = Si : 13.84%, Ti : 0.01%, Al : 0.05%, Fe : 52.24%, Mn : 1.55%, Mg : 0.06%, Ca : 0.21%, Zn : 0.38%, O : 31.45%
rhod791 = Si : 21.66%, Ti : 0.01%, Al : 0.02%, Fe : 2.1%, Mn : 36.14%, Mg : 0.58%, Ca : 2.69%, O : 37.28%
Calibration file name (Element intensity cps/nA) :
Al : spinel_MgSp4_AlSp1_002.calDat (Al : 677.3 cps/nA)
Si : ol-fo92_SiSp1_080.calDat (Si : 340.0 cps/nA)
Ti : rutile1_TiSp3_159.calDat (Ti : 1451.5 cps/nA)
Cr : chrom_s_CrSp2_001.calDat (Cr : 1151.4 cps/nA)
Zn : gahnite_ZnSp5_003.calDat (Zn : 94.1 cps/nA)
Fe : fayalite_FeSp5_145.calDat (Fe : 269.0 cps/nA)
Mn : rhod791_MnSp5_150.calDat (Mn : 170.3 cps/nA)
Mg : chrom_s_MgSp4_AlSp1_CrSp2_FeSp5_002.calDat (Mg : 99.3 cps/nA)
Beam Size : 0 µm
FileName : 5_22_17
Setup Name : Galaxite1.qtiSet
Date : 23-May-2017
Spectromers Conditions : Sp1 TAP, Sp1 TAP, Sp3 LPET, Sp2 LPET, Sp5 LLIF, Sp5 LLIF, Sp5 LLIF, Sp5 LLIF, Sp4 TAP
Full Spectromers Conditions : Sp1 TAP(2d= 25.745,K= 0.00218), Sp1 TAP(2d= 25.745,K= 0.00218), Sp3 LPET(2d= 8.75,K= 0.000144), Sp2 LPET(2d= 8.75,K= 0.000144), Sp5 LLIF(2d= 4.0267,K= 0.000058), Sp5 LLIF(2d= 4.0267,K= 0.000058), Sp5 LLIF(2d= 4.0267,K= 0.000058), Sp5 LLIF(2d= 4.0267,K= 0.000058), Sp4 TAP(2d= 25.745,K= 0.00218)
Column Conditions : Cond 1 : 15keV 20nA
User Name : SX
DataSet Comment : R120116 Galaxite
Comment :
Analysis Date : 5/22/2017 6:50:01 PM
Project Name : Yang
Sample Name : 5_22_17
Analysis Parameters :
Sp | Elements | Xtal | Position | Bg+ | Bg- | Slope | Bias | Gain | Dtime | Blin | Wind | Mode
Sp1 | Al Ka |  | TAP | 32457 |  | -600 | 600 |  | 1286 | 2896 | 3 | 825 | 4000 | Diff
Sp1 | Si Ka |  | TAP | 27739 |  | -600 | 600 |  | 1284 | 2927 | 3 | 825 | 4000 | Diff
Sp3 | Ti Ka |  | LPET | 31436 |  | -600 | 600 |  | 1840 | 968 | 3 | 523 | 4000 | Diff
Sp2 | Cr Ka |  | LPET | 26187 |  | -600 | 600 |  | 1851 | 1026 | 3 | 525 | 4000 | Diff
Sp5 | Zn Ka |  | LLIF | 35603 |  | -500 | 500 |  | 1831 | 433 | 3 | 500 | 4000 | Diff
Sp5 | Fe Ka |  | LLIF | 48084 |  | -500 | 500 |  | 1828 | 426 | 3 | 500 | 4000 | Diff
Sp5 | Ni Ka |  | LLIF | 41159 |  | -250 | 500 |  | 1825 | 426 | 3 | 500 | 4000 | Diff
Sp5 | Mn Ka |  | LLIF | 52200 |  | -900 | 900 |  | 1831 | 433 | 3 | 500 | 4000 | Diff
Sp4 | Mg Ka |  | TAP | 38508 |  | -600 | 600 |  | 1282 | 2959 | 3 | 873 | 4000 | Diff
Peak Position : Sp1 32457 (-600, 600), Sp1 27739 (-600, 600), Sp3 31436 (-600, 600), Sp2 26187 (-600, 600), Sp5 35603 (-500, 500), Sp5 48084 (-500, 500), Sp5 41159 (-250, 500), Sp5 52200 (-900, 900), Sp4 38508 (-600, 600)
Current Sample Position : X = 13054 Y = 27059 Z = 660
Standard Name :
Al On spinel
Si On ol-fo92
Ti On rutile1
Cr, Mg On chrom_s
Zn On gahnite
Fe On fayalite
Ni On ni_2
Mn On rhod791
Standard composition :
spinel = Mg : 17.08%, Al : 37.93%, O : 44.98%
ol-fo92 = Si : 19.13%, Al : 0.02%, Fe : 6.36%, Mn : 0.09%, Mg : 30.33%, Ca : 0.07%, Ni : 0.32%, O : 43.74%
rutile1 = Ti : 59.93%, O : 40.06%
chrom_s = Al : 5.25%, Cr : 41.39%, Fe : 10.14%, Mn : 0.09%, Mg : 9.17%, Ca : 0.09%, O : 33.%
gahnite = O : 34.92%, Al : 29.28%, Mn : 0.29%, Fe : 1.53%, Zn : 34.15%
fayalite = Si : 13.84%, Ti : 0.01%, Al : 0.05%, Fe : 52.24%, Mn : 1.55%, Mg : 0.06%, Ca : 0.21%, Zn : 0.38%, O : 31.45%
ni_2 = Ni : 100.%
rhod791 = Si : 21.66%, Ti : 0.01%, Al : 0.02%, Fe : 2.1%, Mn : 36.14%, Mg : 0.58%, Ca : 2.69%, O : 37.28%
Calibration file name (Element intensity cps/nA) :
Al : spinel_MgSp4_AlSp1_002.calDat (Al : 677.3 cps/nA)
Si : ol-fo92_SiSp1_080.calDat (Si : 340.0 cps/nA)
Ti : rutile1_TiSp3_159.calDat (Ti : 1451.5 cps/nA)
Cr : chrom_s_CrSp2_001.calDat (Cr : 1151.4 cps/nA)
Zn : gahnite_ZnSp5_003.calDat (Zn : 94.1 cps/nA)
Fe : fayalite_FeSp5_145.calDat (Fe : 269.0 cps/nA)
Ni : ni_2_NiSp5_099.calDat (Ni : 476.5 cps/nA)
Mn : rhod791_MnSp5_150.calDat (Mn : 170.3 cps/nA)
Mg : chrom_s_MgSp4_AlSp1_CrSp2_FeSp5_002.calDat (Mg : 99.3 cps/nA)
Beam Size : 0 µm
FileName : 5_22_17
Setup Name : Jacobsite1.qtiSet
Date : 23-May-2017
Spectromers Conditions : Sp1 TAP, Sp5 LLIF, Sp5 LLIF, Sp4 TAP
Full Spectromers Conditions : Sp1 TAP(2d= 25.745,K= 0.00218), Sp5 LLIF(2d= 4.0267,K= 0.000058), Sp5 LLIF(2d= 4.0267,K= 0.000058), Sp4 TAP(2d= 25.745,K= 0.00218)
Column Conditions : Cond 1 : 15keV 20nA
User Name : SX
DataSet Comment : R120170 Jacobsite.
Comment :
Analysis Date : 5/22/2017 8:14:02 PM
Project Name : Yang
Sample Name : 5_22_17
Analysis Parameters :
Sp | Elements | Xtal | Position | Bg+ | Bg- | Slope | Bias | Gain | Dtime | Blin | Wind | Mode
Sp1 | Al Ka |  | TAP | 32457 |  | -600 | 600 |  | 1284 | 2927 | 3 | 825 | 4000 | Diff
Sp5 | Mn Ka |  | LLIF | 52200 |  | -900 | 900 |  | 1831 | 433 | 3 | 500 | 4000 | Diff
Sp5 | Fe Ka |  | LLIF | 48083 |  | -500 | 500 |  | 1831 | 433 | 3 | 500 | 4000 | Diff
Sp4 | Mg Ka |  | TAP | 38508 |  | -600 | 600 |  | 1282 | 2959 | 3 | 873 | 4000 | Diff
Peak Position : Sp1 32457 (-600, 600), Sp5 52200 (-900, 900), Sp5 48083 (-500, 500), Sp4 38508 (-600, 600)
Current Sample Position : X = -14387 Y = 19 Z = 579
Standard Name :
Al On gahnite
Mn On rhod791
Fe On fayalite
Mg On chrom_s
Standard composition :
gahnite = O : 34.92%, Al : 29.28%, Mn : 0.29%, Fe : 1.53%, Zn : 34.15%
rhod791 = Si : 21.66%, Ti : 0.01%, Al : 0.02%, Fe : 2.1%, Mn : 36.14%, Mg : 0.58%, Ca : 2.69%, O : 37.28%
fayalite = Si : 13.84%, Ti : 0.01%, Al : 0.05%, Fe : 52.24%, Mn : 1.55%, Mg : 0.06%, Ca : 0.21%, Zn : 0.38%, O : 31.45%
chrom_s = Al : 5.25%, Cr : 41.39%, Fe : 10.14%, Mn : 0.09%, Mg : 9.17%, Ca : 0.09%, O : 33.%
Calibration file name (Element intensity cps/nA) :
Al : gahnite_AlSp1_001.calDat (Al : 451.9 cps/nA)
Mn : rhod791_MnSp5_150.calDat (Mn : 170.3 cps/nA)
Fe : fayalite_FeSp5_146.calDat (Fe : 269.7 cps/nA)
Mg : chrom_s_MgSp4_AlSp1_CrSp2_FeSp5_002.calDat (Mg : 99.3 cps/nA)
Beam Size : 0 µm
FileName : 5_22_17
Setup Name : Trevorite-normal.qtiSet
Date : 23-May-2017
Spectromers Conditions : Sp5 LLIF, Sp5 LLIF, Sp5 LLIF
Full Spectromers Conditions : Sp5 LLIF(2d= 4.0267,K= 0.000058), Sp5 LLIF(2d= 4.0267,K= 0.000058), Sp5 LLIF(2d= 4.0267,K= 0.000058)
Column Conditions : Cond 1 : 15keV 20nA
User Name : SX
DataSet Comment : R140860 Trevorite
Comment :
Analysis Date : 5/22/2017 8:58:39 PM
Project Name : Yang
Sample Name : 5_22_17
Analysis Parameters :
Sp | Elements | Xtal | Position | Bg+ | Bg- | Slope | Bias | Gain | Dtime | Blin | Wind | Mode
Sp5 | Ni Ka |  | LLIF | 41159 |  | -250 | 500 |  | 1825 | 426 | 3 | 500 | 4000 | Diff
Sp5 | Fe Ka |  | LLIF | 48084 |  | -500 | 500 |  | 1828 | 426 | 3 | 500 | 4000 | Diff
Sp5 | Co Ka |  | LLIF | 44422 |  | -250 | 500 |  | 1831 | 433 | 3 | 500 | 4000 | Diff
Peak Position : Sp5 41159 (-250, 500), Sp5 48084 (-500, 500), Sp5 44422 (-250, 500)
Current Sample Position : X = 13461 Y = 481 Z = 596
Standard Name :
Ni On ni_2
Fe On fayalite
Co On co_2
Standard composition :
ni_2 = Ni : 100.%
fayalite = Si : 13.84%, Ti : 0.01%, Al : 0.05%, Fe : 52.24%, Mn : 1.55%, Mg : 0.06%, Ca : 0.21%, Zn : 0.38%, O : 31.45%
co_2 = Co : 100.%
Calibration file name (Element intensity cps/nA) :
Ni : ni_2_NiSp5_099.calDat (Ni : 476.5 cps/nA)
Fe : fayalite_FeSp5_145.calDat (Fe : 269.0 cps/nA)
Co : co_2_CoSp5_068.calDat (Co : 530.6 cps/nA)
Beam Size : 0 µm
FileName : 5_22_17
Setup Name : Trevorite-v.qtiSet
Overlap correction : Yes
Measured element : V Ka
Overlapping element : Ti Kb 1
Used standard : rutile1
Intensity (cps/nA) : 2.65
Date : 23-May-2017
Spectromers Conditions : Sp1 TAP, Sp1 TAP, Sp3 LPET, Sp2 LPET, Sp5 LLIF, Sp5 LLIF, Sp5 LLIF, Sp4 TAP, Sp5 LLIF
Full Spectromers Conditions : Sp1 TAP(2d= 25.745,K= 0.00218), Sp1 TAP(2d= 25.745,K= 0.00218), Sp3 LPET(2d= 8.75,K= 0.000144), Sp2 LPET(2d= 8.75,K= 0.000144), Sp5 LLIF(2d= 4.0267,K= 0.000058), Sp5 LLIF(2d= 4.0267,K= 0.000058), Sp5 LLIF(2d= 4.0267,K= 0.000058), Sp4 TAP(2d= 25.745,K= 0.00218), Sp5 LLIF(2d= 4.0267,K= 0.000058)
Column Conditions : Cond 1 : 15keV 20nA
User Name : SX
DataSet Comment : R150038 Trevorite
Comment :
Analysis Date : 5/23/2017 9:25:25 AM
Project Name : Yang
Sample Name : 5_22_17
Analysis Parameters :
Sp | Elements | Xtal | Position | Bg+ | Bg- | Slope | Bias | Gain | Dtime | Blin | Wind | Mode
Sp1 | Al Ka |  | TAP | 32457 |  | -600 | 600 |  | 1286 | 2896 | 3 | 825 | 4000 | Diff
Sp1 | Si Ka |  | TAP | 27739 |  | -600 | 600 |  | 1284 | 2927 | 3 | 825 | 4000 | Diff
Sp3 | Ti Ka |  | LPET | 31436 |  | -600 | 600 |  | 1840 | 968 | 3 | 523 | 4000 | Diff
Sp2 | Cr Ka |  | LPET | 26187 |  | -600 | 600 |  | 1851 | 1026 | 3 | 525 | 4000 | Diff
Sp5 | Fe Ka |  | LLIF | 48083 |  | -500 | 500 |  | 1831 | 433 | 3 | 500 | 4000 | Diff
Sp5 | Ni Ka |  | LLIF | 41159 |  | -250 | 500 |  | 1825 | 426 | 3 | 500 | 4000 | Diff
Sp5 | Zn Ka |  | LLIF | 35603 |  | -500 | 500 |  | 1831 | 433 | 3 | 500 | 4000 | Diff
Sp4 | Mg Ka |  | TAP | 38508 |  | -600 | 600 |  | 1282 | 2959 | 3 | 873 | 4000 | Diff
Sp5 | V Ka |  | LLIF | 62173 |  | -500 |  | 1 | 1831 | 433 | 3 | 500 | 4000 | Diff
Peak Position : Sp1 32457 (-600, 600), Sp1 27739 (-600, 600), Sp3 31436 (-600, 600), Sp2 26187 (-600, 600), Sp5 48083 (-500, 500), Sp5 41159 (-250, 500), Sp5 35603 (-500, 500), Sp4 38508 (-600, 600), Sp5 62173 (-500)
Current Sample Position : X = 14703 Y = -27486 Z = 602
Standard Name :
Al On spinel
Si On ol-fo92
Ti On rutile1
Cr, Mg On chrom_s
Fe On fayalite
Ni On ni_2
Zn On gahnite
V On v_1
Standard composition :
spinel = Mg : 17.08%, Al : 37.93%, O : 44.98%
ol-fo92 = Si : 19.13%, Al : 0.02%, Fe : 6.36%, Mn : 0.09%, Mg : 30.33%, Ca : 0.07%, Ni : 0.32%, O : 43.74%
rutile1 = Ti : 59.93%, O : 40.06%
chrom_s = Al : 5.25%, Cr : 41.39%, Fe : 10.14%, Mn : 0.09%, Mg : 9.17%, Ca : 0.09%, O : 33.%
fayalite = Si : 13.84%, Ti : 0.01%, Al : 0.05%, Fe : 52.24%, Mn : 1.55%, Mg : 0.06%, Ca : 0.21%, Zn : 0.38%, O : 31.45%
ni_2 = Ni : 100.%
gahnite = O : 34.92%, Al : 29.28%, Mn : 0.29%, Fe : 1.53%, Zn : 34.15%
v_1 = V : 100.%
Calibration file name (Element intensity cps/nA) :
Al : spinel_MgSp4_AlSp1_002.calDat (Al : 677.3 cps/nA)
Si : ol-fo92_SiSp1_080.calDat (Si : 340.0 cps/nA)
Ti : rutile1_TiSp3_159.calDat (Ti : 1451.5 cps/nA)
Cr : chrom_s_CrSp2_001.calDat (Cr : 1151.4 cps/nA)
Fe : fayalite_FeSp5_146.calDat (Fe : 269.7 cps/nA)
Ni : ni_2_NiSp5_099.calDat (Ni : 476.5 cps/nA)
Zn : gahnite_ZnSp5_003.calDat (Zn : 94.1 cps/nA)
Mg : chrom_s_MgSp4_AlSp1_CrSp2_FeSp5_002.calDat (Mg : 99.3 cps/nA)
V : v_1_V Sp2_V Sp5_001.calDat (V : 460.1 cps/nA)
Beam Size : 0 µm
FileName : 5_22_17
Setup Name : L-bergite-1.qtiSet
Date : 23-May-2017
Spectromers Conditions : Sp4 TAP, Sp1 TAP, Sp5 LLIF, Sp5 LLIF, Sp5 LLIF
Full Spectromers Conditions : Sp4 TAP(2d= 25.745,K= 0.00218), Sp1 TAP(2d= 25.745,K= 0.00218), Sp5 LLIF(2d= 4.0267,K= 0.000058), Sp5 LLIF(2d= 4.0267,K= 0.000058), Sp5 LLIF(2d= 4.0267,K= 0.000058)
Column Conditions : Cond 1 : 15keV 20nA
User Name : SX
DataSet Comment : R150037 Liebenbergite
Comment :
Analysis Date : 5/23/2017 12:03:01 PM
Project Name : Yang
Sample Name : 5_22_17
Analysis Parameters :
Sp | Elements | Xtal | Position | Bg+ | Bg- | Slope | Bias | Gain | Dtime | Blin | Wind | Mode
Sp4 | Mg Ka |  | TAP | 38501 |  | -600 | 600 |  | 1282 | 2959 | 3 | 873 | 4000 | Diff
Sp1 | Si Ka |  | TAP | 27739 |  | -600 | 600 |  | 1284 | 2927 | 3 | 825 | 4000 | Diff
Sp5 | Fe Ka |  | LLIF | 48084 |  | -500 | 500 |  | 1828 | 426 | 3 | 500 | 4000 | Diff
Sp5 | Ni Ka |  | LLIF | 41159 |  | -250 | 500 |  | 1825 | 426 | 3 | 500 | 4000 | Diff
Sp5 | Zn Ka |  | LLIF | 35603 |  | -500 | 500 |  | 1831 | 433 | 3 | 500 | 4000 | Diff
Peak Position : Sp4 38501 (-600, 600), Sp1 27739 (-600, 600), Sp5 48084 (-500, 500), Sp5 41159 (-250, 500), Sp5 35603 (-500, 500)
Current Sample Position : X = 13794 Y = -28453 Z = 593
Standard Name :
Mg, Si On ol-fo92
Fe On fayalite
Ni On ni_2
Zn On gahnite
Standard composition :
ol-fo92 = Si : 19.13%, Al : 0.02%, Fe : 6.36%, Mn : 0.09%, Mg : 30.33%, Ca : 0.07%, Ni : 0.32%, O : 43.74%
fayalite = Si : 13.84%, Ti : 0.01%, Al : 0.05%, Fe : 52.24%, Mn : 1.55%, Mg : 0.06%, Ca : 0.21%, Zn : 0.38%, O : 31.45%
ni_2 = Ni : 100.%
gahnite = O : 34.92%, Al : 29.28%, Mn : 0.29%, Fe : 1.53%, Zn : 34.15%
Calibration file name (Element intensity cps/nA) :
Mg : ol-fo92_MgSp4_SiSp1_099.calDat (Mg : 428.0 cps/nA)
Si : ol-fo92_SiSp1_080.calDat (Si : 340.0 cps/nA)
Fe : fayalite_FeSp5_145.calDat (Fe : 269.0 cps/nA)
Ni : ni_2_NiSp5_099.calDat (Ni : 476.5 cps/nA)
Zn : gahnite_ZnSp5_003.calDat (Zn : 94.1 cps/nA)
Beam Size : 0 µm