## Sheet1
Num | #1 | #2 | #3 | #4 | #5 | #6 | #7 | #8 | #9 | #10 | #11 | #12 | #13 | #14 | #15
MgO | 28.54 | 28.93 | 28.53 | 28.86 | 28.72 | 28.75 | 28.75 | 28.49 | 28.42 | 28.43 | 28.63 | 28.85 | 28.58 | 28.5 | 28.06 | 28.60267 | 0.22089
Cl | 7.74 | 7.62 | 7.58 | 7.8 | 7.48 | 7.55 | 7.58 | 7.56 | 7.65 | 7.65 | 7.6 | 7.66 | 7.61 | 7.6 | 7.6 | 7.618667 | 0.07689201
FeO | 0.29 | 0.29 | 0.33 | 0.4 | 0.37 | 0.38 | 0.35 | 0.24 | 0.39 | 0.27 | 0.25 | 0.32 | 0.35 | 0.23 | 0.29 | 0.3166667 | 0.05589105
F | 0.22 | 0.27 | 0.2 | 0.21 | 0 | 0.3 | 0.22 | 0.21 | 0.12 | 0 | 0.05 | 0.08 | 0.13 | 0.13 | 0.08 | 0.148 | 0.09367116 | not in wds scan
SiO2 | 1.26 | 0.12 | 0.22 | 0.18 | 0.24 | 0.39 | 0.49 | 0.25 | 0.49 | 0.51 | 0.1 | 0.31 | 0.62 | 0.39 | 0.4 | 0.398 | 0.283075 | not in wds scan
Cr2O3 | 0.08 | 0.07 | 0.01 | 0.07 | 0.08 | 0.08 | 0.06 | 0.08 | 0.07 | 0.06 | 0.09 | 0.06 | 0.05 | 0.08 | 0.07 | 0.06733333 | 0.01907379 | not in wds scan
MnO | 0.01 | 0.02 | 0 | 0.01 | 0 | 0.07 | 0 | 0.03 | 0 | 0 | 0 | 0.03 | 0 | 0.06 | 0.02 | 0.01666667 | 0.02257263 | not in wds scan
Al2O3 | 0 | 0.01 | 0.01 | 0.01 | 0.01 | 0.01 | 0.02 | 0.01 | 0 | 0 | 0.01 | 0 | 0.02 | 0 | 0.13 | 0.016 | 0.03224903 | not in wds scan
Na2O | 0.01 | 0.01 | 0.02 | 0 | 0.02 | 0 | 0 | 0 | 0 | 0.01 | 0 | 0 | 0 | 0.01 | 0.02 | 0.006666667 | 0.008164966 | not in wds scan
TiO2 | 0.01 | 0 | 0.02 | 0.04 | 0 | 0 | 0 | 0 | 0 | 0.01 | 0 | 0 | 0 | 0 | 0 | 0.005333333 | 0.01125463 | not in wds scan
K2O | 0 | 0.01 | 0.01 | 0 | 0 | 0.01 | 0 | 0 | 0 | 0 | 0 | 0.01 | 0.01 | 0 | 0 | 0.003333333 | 0.0048795 | not in wds scan
CaO | 0 | 0 | 0.02 | 0 | 0.01 | 0 | 0 | 0 | 0.01 | 0 | 0 | 0 | 0 | 0 | 0.01 | 0.003333333 | 0.006172134 | not in wds scan
Total | 38.16 | 37.35 | 36.94 | 37.59 | 36.94 | 37.54 | 37.48 | 36.88 | 37.14 | 36.96 | 36.74 | 37.32 | 37.37 | 36.99 | 36.69 | 37.206 | 0.3916595
B2O3* | 63.21 | 62.89 | 63.36 | 62.73 | 63.43 | 63.02 | 63.1 | 63.5 | 63.42 | 63.65 | 63.47 | 63.09 | 63.33 | 63.54 | 63.97 | 63.314 | 0.3155902
Cation numbers normalized to 3 O (excluding B from normalization)
Mg | 2.982996 | 2.983224 | 2.980659 | 2.976854 | 2.978474 | 2.97792 | 2.979651 | 2.98589 | 2.977082 | 2.984102 | 2.985376 | 2.981449 | 2.979531 | 2.98648 | 2.982707 | 2.981493 | 0.00320276 | 2.98
Fe | 0.01700373 | 0.01677579 | 0.01934069 | 0.02314561 | 0.02152576 | 0.02208036 | 0.020349 | 0.01411042 | 0.02291811 | 0.0158982 | 0.01462397 | 0.0185515 | 0.02046921 | 0.01352041 | 0.01729292 | 0.01850705 | 0.00320276 | 0.02
Cl | 1.187324 | 1.153246 | 1.162276 | 1.180824 | 1.138519 | 1.147761 | 1.152992 | 1.162874 | 1.176136 | 1.178495 | 1.16311 | 1.161822 | 1.164393 | 1.168847 | 1.185676 | 1.16562 | 0.01413746 | 1
Mg3B7O13Cl
(Mg2.98Fe2+0.02)Σ=3B7O13Cl1.00
Xtal | El | Line | Pk(s) | Bkg(s) | Bkg(+) | Bkg(-) | Standards
TAP | F | Ka | 20 | 10 | 800 | -800 | MgF2
TAP | Na | Ka | 20 | 10 | 600 | -600 | albite-Cr
TAP | Si | Ka | 20 | 10 | 600 | -600 | diopside
TAP | Mg | Ka | 20 | 10 | 600 | -600 | diopside
TAP | Al | Ka | 20 | 10 | 600 | -600 | anor-hk
LIF | Mn | Ka | 20 | 10 | 500 | -500 | rhod-791
PET | Cl | Ka | 20 | 10 | 500 | -250 | scap-s
PET | K | Ka | 20 | 10 | 600 | -600 | kspar-OR1
PET | Ca | Ka | 20 | 10 | 500 | -500 | wollast
PET | Ti | Ka | 20 | 10 | 600 | -600 | rutile1
PET | Cr | Ka | 20 | 10 | 600 | -600 | chrom-s
LIF | Fe | Ka | 20 | 10 | 500 | -500 | fayalite