## pdf_output
jamesonite50436jamesonite50436jamesonite50436jamesonite50436jamesonite50436jamesonite50436jamesonite50436jamesonite50436jamesonite50436jamesonite50436jamesonite50436jamesonite50436jamesonite50436jamesonite50436jamesonite50436jamesonite50436jamesonite50436jamesonite50436jamesonite50436jamesonite50436
| #4 | #5 | #9 | #10 | #15 | #17 | #18
Ox | Standard | Dev | [8 empty] | Pb,S,Sb,Fe,Sn?
S | 18.46 | 18.48 | 18.98 | 19.08 | 18.65 | 17.71 | 17.79 |  | 18.45 | 0.5326037
Sb | 26.23 | 26.06 | 26.88 | 26.94 | 25.4 | 24.15 | 24.14 |  | 25.68571 | 1.173682
Sn | 0.13 | 0.1 | 0.09 | 0.08 | 0.12 | 0.12 | 0.07 |  | 0.1014286 | 0.02267787
Pb | 54.27 | 56.01 | 54.09 | 51.26 | 54.12 | 56.54 | 54.78 |  | 54.43857 | 1.700818
Totals | 99.08 | 100.65 | 100.03 | 97.36 | 98.3 | 98.52 | 96.8 |  | 98.67714 | 1.372962
Cation | 11 | S | Standard | Dev
Sb | 4.116 | 4.086 | 4.103 | 4.09 | 3.945 | 3.951 | 3.93 |  | 4.031571 | 0.08456725 | 4
Pb | 5.004 | 5.16 | 4.852 | 4.573 | 4.939 | 5.435 | 5.241 |  | 5.029143 | 0.2813452 | 5
Totals | 9.141 | 9.262 | 8.969 | 8.676 | 8.906 | 9.406 | 9.19 |  | 9.078571 | 0.2452956
Pb5Sb4S11
Pb5.00Sb4.00S11.00
boulangerite (old jamesonite)
Xtal | El | Line | Pk(s) | Bkg(s) | Bkg(+) | Bkg(-) | Standards
LIF | Fe | Ka | 20 | 10 | 500 | -500 | chalcopy
PET | S | Ka | 20 | 10 | 500 | -500 | chalcopy
PET | Sb | La | 20 | 10 | 500 | -501 | stib2
PET | Sn | La | 20 | 10 | 500 | -500 | sn_1
LIF | Pb | La | 20 | 10 | 500 | -500 | galena2
Sn | 0.02 | 0.016 | 0.024 | 0.014 | 0.013 | 0.019 | 0.021 | 0.019 | 0.012 |  | 0.01755556 | 0.004034573