## pdf_output
forsterite50117forsterite50117forsterite50117forsterite50117forsterite50117forsterite50117forsterite50117forsterite50117forsterite50117forsterite50117forsterite50117forsterite50117forsterite50117forsterite50117forsterite50117forsterite50117forsterite50117forsterite50117forsterite50117forsterite50117
| #21 | #22 | #24 | #25 | #26 | #27 | #28 | #29 | #30 | #31 | #32 | #33 | #34 | #35 | #36 | #37 | #38 | #39 | #40
Ox | Wt | Percents | Standard | Dev | [15 empty] | average | stdev
MgO | 50.45 | 50.09 | 49.61 | 49.42 | 49.37 | 49.8 | 49.42 | 49.49 | 49.33 | 50.24 | 50.19 | 49.73 | 49.64 | 49.82 | 49.42 | 50.4 | 49.51 | 50.17 | 50.19 | 49.80474 | 0.3791125
SiO2 | 40.47 | 40.39 | 41.41 | 41.59 | 41.58 | 41.46 | 41.27 | 41.42 | 41.47 | 40.2 | 40.35 | 41.51 | 41.73 | 42.25 | 41.45 | 40.42 | 41.88 | 40.73 | 41.05 | 41.19105 | 0.5916352
FeO | 8.43 | 8.41 | 8.72 | 8.54 | 8.72 | 8.77 | 8.55 | 8.69 | 8.48 | 8.72 | 8.63 | 8.8 | 8.7 | 8.69 | 8.78 | 8.56 | 8.71 | 8.56 | 8.64 | 8.636842 | 0.1174286
NiO | 0.33 | 0.38 | 0.37 | 0.32 | 0.34 | 0.32 | 0.39 | 0.36 | 0.35 | 0.28 | 0.37 | 0.31 | 0.35 | 0.41 | 0.38 | 0.35 | 0.37 | 0.42 | 0.39 | 0.3573684 | 0.03540905
Cr2O3 | 0.01 | 0.04 | 0.01 | 0.01 | 0.01 | 0.02 | 0.03 | 0.03 | 0 | 0.02 | 0.02 | 0 | 0 | 0.04 | 0.01 | 0.01 | 0 | 0.05 | 0 | 0.01631579 | 0.01535163 | not present in the wds scan; measured values are lower than the detection limit for the element
MnO | 0.15 | 0.14 | 0.14 | 0.12 | 0.13 | 0.14 | 0.17 | 0.16 | 0.19 | 0.16 | 0.11 | 0.14 | 0.16 | 0.16 | 0.13 | 0.16 | 0.15 | 0.15 | 0.12 | 0.1463158 | 0.01949659 | not present in the wds scan; measured values are lower than the detection limit for the element
F | 0.03 | 0.05 | 0.04 | 0 | 0.04 | 0 | 0 | 0 | 0.03 | 0.03 | 0.02 | 0.04 | 0.01 | 0 | 0 | 0.04 | 0.02 | 0.07 | 0 | 0.02210526 | 0.02123387 | not present in the wds scan; measured values are lower than the detection limit for the element
Na2O | 0.03 | 0.01 | 0.03 | 0 | 0 | 0.02 | 0.03 | 0 | 0.01 | 0.01 | 0 | 0.01 | 0 | 0.03 | 0.02 | 0.03 | 0 | 0.02 | 0.02 | 0.01421053 | 0.0121636 | not present in the wds scan; measured values are lower than the detection limit for the element
CaO | 0 | 0 | 0 | 0 | 0 | 0.01 | 0 | 0.01 | 0.01 | 0 | 0.02 | 0 | 0.01 | 0 | 0 | 0 | 0.02 | 0 | 0 | 0.004210526 | 0.006924826 | not present in the wds scan; measured values are lower than the detection limit for the element
TiO2 | 0 | 0 | 0.02 | 0 | 0 | 0 | 0.01 | 0.03 | 0 | 0 | 0.01 | 0.02 | 0 | 0 | 0 | 0.01 | 0 | 0.02 | 0.01 | 0.006842105 | 0.009459053 | not present in the wds scan; measured values are lower than the detection limit for the element
Al2O3 | 0 | 0.01 | 0.01 | 0.01 | 0.01 | 0 | 0 | 0 | 0 | 0 | 0 | 0.01 | 0 | 0 | 0.01 | 0 | 0.03 | 0 | 0 | 0.004736842 | 0.007723284 | not present in the wds scan; measured values are lower than the detection limit for the element
Totals | 99.68 | 99.27 | 100.11 | 99.87 | 100.01 | 100.35 | 99.63 | 99.96 | 99.63 | 99.44 | 99.54 | 100.35 | 100.42 | 101.17 | 100.03 | 99.73 | 100.47 | 99.88 | 100.27 | 99.99 | 0.449407
Cation | Numbers | Normalized | 4 | O | [15 empty] | average | stdev | in formula
Si | 0.99 | 0.992 | 1.007 | 1.012 | 1.012 | 1.005 | 1.007 | 1.008 | 1.012 | 0.987 | 0.989 | 1.007 | 1.011 | 1.014 | 1.009 | 0.989 | 1.013 | 0.995 | 0.998 | 1.003 | 0.009626353 | 1
Mg | 1.839 | 1.834 | 1.799 | 1.793 | 1.791 | 1.8 | 1.798 | 1.795 | 1.794 | 1.839 | 1.834 | 1.799 | 1.793 | 1.783 | 1.793 | 1.838 | 1.786 | 1.827 | 1.818 | 1.808053 | 0.02027443 | 1.81
Fe | 0.172 | 0.173 | 0.177 | 0.174 | 0.177 | 0.178 | 0.175 | 0.177 | 0.173 | 0.179 | 0.177 | 0.179 | 0.176 | 0.174 | 0.179 | 0.175 | 0.176 | 0.175 | 0.176 | 0.1758947 | 0.002105409 | 0.18
Ni | 0.007 | 0.008 | 0.007 | 0.006 | 0.007 | 0.006 | 0.008 | 0.007 | 0.007 | 0.006 | 0.007 | 0.006 | 0.007 | 0.008 | 0.007 | 0.007 | 0.007 | 0.008 | 0.008 | 0.007052632 | 0.0007050362 | 0.01
Totals | 3.018 | 3.018 | 3.001 | 2.988 | 2.995 | 2.995 | 2.993 | 2.992 | 2.994 | 3.02 | 3.014 | 3 | 2.992 | 2.986 | 2.991 | 3.02 | 2.989 | 3.02 | 3.004 | 3.001579 | 0.01251362
[8 empty] | ideal |  |  | Mg2SiO4
[8 empty] | measured |  |  | (Mg1.81Fe0.18Ni0.01)Σ=2SiO4
Xtal | El | Line | Pk(s) | Bkg(s) | Bkg(+) | Bkg(-) | Standards
TAP | Na | Ka | 20 | 10 | 600 | -600 | albite-Cr
TAP | Si | Ka | 20 | 10 | 600 | -600 | diopside
TAP | Mg | Ka | 20 | 10 | 600 | -600 | diopside
TAP | F | Ka | 20 | 10 | 600 | -600 | MgF2
TAP | Al | Ka | 20 | 10 | 600 | -600 | anor-s
PET | Ca | Ka | 20 | 10 | 600 | -600 | diopside
PET | Mn | Ka | 20 | 10 | 600 | -600 | rhod-791
PET | Ti | Ka | 20 | 10 | 600 | -600 | rutile1
LIF | Fe | Ka | 20 | 10 | 500 | -250 | fayalite
LIF | Cr | Ka | 20 | 10 | 500 | -500 | chrom-s
LIF | Ni | Ka | 20 | 10 | 500 | -500 | nidi