## pdf_output
betekhtinite R070087
| #1 | #2 | #3 | #4 | #5 | #6 | #7 | #8 | #9 | #10
Ox | Wt | Percents | Average | Standard | Dev | [5 empty] | average | stdev
Cu | 58.83 | 58.36 | 58.34 | 58.07 | 58.97 | 57.72 | 58.61 | 58 | 58.27 | 58.26 | 58.343 | 0.3792405
S | 21.88 | 21.85 | 21.97 | 21.88 | 22.11 | 22.02 | 22.1 | 21.84 | 21.65 | 21.97 | 21.927 | 0.1376025
Pb | 17.1 | 16.89 | 16.92 | 17.09 | 16.77 | 16.9 | 16.93 | 17.24 | 17.44 | 17.01 | 17.029 | 0.1964377
Fe | 2.35 | 2.44 | 2.38 | 2.37 | 2.37 | 2.32 | 2.41 | 2.31 | 2.34 | 2.39 | 2.368 | 0.03994441
Ag | 0.53 | 0.52 | 0.54 | 0.51 | 0.52 | 0.54 | 0.54 | 0.53 | 0.53 | 0.52 | 0.528 | 0.01032796
Si | 0.02 | 0.01 | 0.03 | 0 | 0.01 | 0.03 | 0.03 | 0.02 | 0.02 | 0.01 | 0.018 | 0.01032796
Zn | 0.02 | 0.02 | 0.04 | 0 | 0 | 0.03 | 0 | 0.07 | 0 | 0.04 | 0.022 | 0.02347576
Totals | 100.69 | 100.06 | 100.15 | 99.92 | 100.74 | 99.5 | 100.59 | 99.92 | 100.23 | 100.15 | 100.195 | 0.3881366
Atom weight
Cu | 63.546 | 63.546 | 63.546 | 63.546 | 63.546 | 63.546 | 63.546 | 63.546 | 63.546 | 63.546
S | 32.065 | 32.065 | 32.065 | 32.065 | 32.065 | 32.065 | 32.065 | 32.065 | 32.065 | 32.065
Pb | 207.211 | 207.211 | 207.211 | 207.211 | 207.211 | 207.211 | 207.211 | 207.211 | 207.211 | 207.211
Fe | 55.845 | 55.845 | 55.845 | 55.845 | 55.845 | 55.845 | 55.845 | 55.845 | 55.845 | 55.845
Ag | 107.868 | 107.868 | 107.868 | 107.868 | 107.868 | 107.868 | 107.868 | 107.868 | 107.868 | 107.868
Atomic proportions
Cu | 0.925786 | 0.9183898 | 0.9180751 | 0.9138262 | 0.9279892 | 0.9083184 | 0.922324 | 0.9127246 | 0.9169735 | 0.9168162
S | 0.6823639 | 0.6814283 | 0.6851707 | 0.6823639 | 0.6895369 | 0.6867301 | 0.689225 | 0.6811165 | 0.675191 | 0.6851707
Pb | 0.08252458 | 0.08151112 | 0.0816559 | 0.08247632 | 0.080932 | 0.08155938 | 0.08170416 | 0.08320022 | 0.08416542 | 0.08209024
Fe | 0.04208076 | 0.04369236 | 0.04261796 | 0.04243889 | 0.04243889 | 0.04154356 | 0.04315516 | 0.04136449 | 0.04190169 | 0.04279703
Ag | 0.004913413 | 0.004820707 | 0.005006119 | 0.004728001 | 0.004820707 | 0.005006119 | 0.005006119 | 0.004913413 | 0.004913413 | 0.004820707
Sum | 1.737669 | 1.729842 | 1.732526 | 1.725833 | 1.745718 | 1.723158 | 1.741414 | 1.723319 | 1.723145 | 1.731695
Atom numbers normalized to 38 apfu | [10 empty] | average | stdev | in formula
Cu | 20.24544 | 20.17456 | 20.13641 | 20.12094 | 20.20005 | 20.03073 | 20.12635 | 20.12601 | 20.22174 | 20.11845 | 20.15007 | 0.06213766 | 20.15
S | 14.92219 | 14.96915 | 15.02805 | 15.02453 | 15.00953 | 15.14414 | 15.03981 | 15.01894 | 14.88978 | 15.03526 | 15.00814 | 0.06986802 | 15
Pb | 1.804679 | 1.790581 | 1.790983 | 1.815992 | 1.761691 | 1.798591 | 1.782894 | 1.834604 | 1.856075 | 1.801373 | 1.803746 | 0.02669401 | 1.8
Fe | 0.920238 | 0.9598041 | 0.9347523 | 0.9344343 | 0.9237908 | 0.916141 | 0.9417035 | 0.9121065 | 0.9240454 | 0.9391302 | 0.9306146 | 0.01425422 | 0.94 | 0.85 in the Cu site and 0.9 in the Pb site
Ag | 0.1074484 | 0.105898 | 0.1098007 | 0.1041028 | 0.104935 | 0.1103976 | 0.1092402 | 0.1083431 | 0.108354 | 0.1057847 | 0.1074304 | 0.00215358 | 0.11
Total | 38 | 38 | 38 | 38 | 38 | 38 | 38 | 38 | 38 | 38 | 38 | 0
| ideal |  | (Cu,Fe)21Pb2S15
| measured |  | (Cu20.15Fe0.85)Σ=21(Pb1.80Ag0.11Fe0.09)Σ=2S15.00
Cation | Numbers | Normalized | to | 15 | S
Si | 0.015 | 0.009 | 0.029 | 0.003 | 0.007 | 0.023 | 0.021 | 0.014 | 0.018 | 0.013 | 0.015 | 0.007
Fe | 1.011 | 1.052 | 1.018 | 1.017 | 1.008 | 0.991 | 1.027 | 0.997 | 1.017 | 1.024 | 1.016 | 0.016
Cu | 22.647 | 22.502 | 22.358 | 22.36 | 22.441 | 22.072 | 22.318 | 22.381 | 22.695 | 22.334 | 22.411 | 0.168
Zn | 0.006 | 0.007 | 0.013 | 0 | 0 | 0.01 | 0 | 0.025 | 0.001 | 0.013 | 0.008 | 0.008
Pb | 1.982 | 1.96 | 1.951 | 1.98 | 1.921 | 1.945 | 1.941 | 2.003 | 2.045 | 1.962 | 1.969 | 0.034
Totals | 25.66 | 25.53 | 25.37 | 25.361 | 25.377 | 25.042 | 25.307 | 25.42 | 25.776 | 25.345 | 25.419 | 0.191
Xtal | El | Line | Pk(s) | Bkg(s) | Bkg(+) | Bkg(-) | Standards
TAP | Si | Ka | 20 | 10 | 600 | -600 | diopside
PET | S | Ka | 20 | 10 | 250 | -250 | chalcopy
PET | Pb | Ma | 20 | 10 | 300 | -500 | galena2
PET | Ag | Ma | 20 | 10 | 500 | -500 | ag
LIF | Fe | Ka | 20 | 10 | 500 | -500 | chalcopy
LIF | Cu | Ka | 20 | 10 | 500 | -500 | chalcopy
LIF | Zn | Ka | 20 | 10 | 500 | -500 | ZnS