## pdf_output
| gersdorffite70342 | [9 empty] | WDS scan: |  | As S Ni Sb Fe <Co
| #1 | #2 | #3 | #4 | #5 | #6 | #7 | #8 | #9 | #10 | #11 | #12
Ox | Wt | Percents | Average | Dev | [9 empty] | average | stdev
As | 44.54 | 45.2 | 43.66 | 45.65 | 45.19 | 43.72 | 43.72 | 44.72 | 44.36 | 44.33 | 44.37 | 43.44 |  | 44.40833 | 0.6973434
Ni | 32.82 | 33.43 | 32.53 | 33.11 | 33.67 | 33.49 | 33.65 | 33.72 | 32.23 | 32.56 | 32.34 | 32.69 |  | 33.02 | 0.5554359
S | 19.01 | 19.25 | 19.31 | 19.54 | 18.95 | 18.99 | 18.78 | 19.29 | 18.71 | 18.99 | 18.72 | 19.14 |  | 19.05667 | 0.2574467
Fe | 1.41 | 1.5 | 1.88 | 1.45 | 1.34 | 1.6 | 1.24 | 1.4 | 2.11 | 2.17 | 2.19 | 1.97 |  | 1.688333 | 0.3516929
Co | 0.56 | 0.48 | 0.69 | 0.57 | 0.55 | 0.58 | 0.53 | 0.57 | 0.66 | 0.78 | 0.61 | 0.6 |  | 0.5983333 | 0.07963934
Sb | 0.58 | 0.31 | 0.45 | 0.3 | 0.59 | 0.58 | 0.58 | 0.31 | 0.37 | 0 | 0.38 | 0.39 |  | 0.4033333 | 0.1714289
Totals | 98.92 | 100.17 | 98.52 | 100.62 | 100.29 | 98.96 | 98.5 | 100.01 | 98.44 | 98.83 | 98.61 | 98.23 |  | 99.175 | 0.8466995
As | 44.54 | 45.2 | 43.66 | 45.65 | 45.19 | 43.72 | 43.72 | 44.72 | 44.36 | 44.33 | 44.37 | 43.44 |  | 44.40833 | 0.6973434
Ni | 33.32 | 33.93 | 33.03 | 33.61 | 34.17 | 33.99 | 34.15 | 36.22 | 32.73 | 33.06 | 32.84 | 33.19 |  | 33.68667 | 0.9467776
S | 19.01 | 18.95 | 19.31 | 18.88 | 18.69 | 18.73 | 18.78 | 19.29 | 18.71 | 18.99 | 18.72 | 18.56 |  | 18.885 | 0.2358929
Fe | 1.41 | 1.5 | 1.88 | 1.45 | 1.34 | 1.6 | 1.24 | 1.4 | 2.11 | 2.17 | 2.19 | 1.97 |  | 1.688333 | 0.3516929
Co | 0.56 | 0.48 | 0.69 | 0.57 | 0.55 | 0.58 | 0.53 | 0.57 | 0.66 | 0.78 | 0.61 | 0.6 |  | 0.5983333 | 0.07963934
Sb | 0.58 | 0.31 | 0.45 | 0.3 | 0.59 | 0.58 | 0.58 | 0.31 | 0.37 | 0 | 0.38 | 0.39 |  | 0.4033333 | 0.1714289
Totals | 99.42 | 100.37 | 99.02 | 100.46 | 100.53 | 99.2 | 99 | 102.51 | 98.94 | 99.33 | 99.11 | 98.15 |  | 99.67 | 1.142032
Atomic weights
As | 74.92 | 74.92 | 74.92 | 74.92 | 74.92 | 74.92 | 74.92 | 74.92 | 74.92 | 74.92 | 74.92 | 74.92
Ni | 58.693 | 58.693 | 58.693 | 58.693 | 58.693 | 58.693 | 58.693 | 58.693 | 58.693 | 58.693 | 58.693 | 58.693
S | 32.065 | 32.065 | 32.065 | 32.065 | 32.065 | 32.065 | 32.065 | 32.065 | 32.065 | 32.065 | 32.065 | 32.065
Fe | 55.845 | 55.845 | 55.845 | 55.845 | 55.845 | 55.845 | 55.845 | 55.845 | 55.845 | 55.845 | 55.845 | 55.845
Co | 58.933 | 58.933 | 58.933 | 58.933 | 58.933 | 58.933 | 58.933 | 58.933 | 58.933 | 58.933 | 58.933 | 58.933
Sb | 121.76 | 121.76 | 121.76 | 121.76 | 121.76 | 121.76 | 121.76 | 121.76 | 121.76 | 121.76 | 121.76 | 121.76
Atomic proportion
As | 0.5945008 | 0.6033102 | 0.5827549 | 0.6093166 | 0.6031767 | 0.5835558 | 0.5835558 | 0.5969034 | 0.5920982 | 0.5916978 | 0.5922317 | 0.5798185
Ni | 0.5591808 | 0.5695739 | 0.5542399 | 0.5641218 | 0.573663 | 0.5705962 | 0.5733222 | 0.5745148 | 0.5491285 | 0.554751 | 0.5510027 | 0.5569659
S | 0.5928583 | 0.6003431 | 0.6022143 | 0.6093872 | 0.5909871 | 0.5922345 | 0.5856853 | 0.6015905 | 0.5835023 | 0.5922345 | 0.5838141 | 0.5969125
Fe | 0.02524846 | 0.02686006 | 0.03366461 | 0.02596472 | 0.02399499 | 0.02865073 | 0.02220432 | 0.02506939 | 0.03778315 | 0.03885755 | 0.03921569 | 0.03527621
Co | 0.009502316 | 0.008144842 | 0.01170821 | 0.009672 | 0.009332632 | 0.009841685 | 0.008993264 | 0.009672 | 0.01119916 | 0.01323537 | 0.01035074 | 0.01018105
Sb | 0.004763469 | 0.002545992 | 0.003695795 | 0.002463863 | 0.004845598 | 0.004763469 | 0.004763469 | 0.002545992 | 0.003038765 | 0 | 0.003120894 | 0.003203022
Sum | 1.786054 | 1.810778 | 1.788278 | 1.820926 | 1.806 | 1.789642 | 1.778524 | 1.810296 | 1.77675 | 1.790776 | 1.779736 | 1.782357
Atomic numbers normalized to 3 atoms
As | 0.9985713 | 0.999532 | 0.9776249 | 1.003857 | 1.001955 | 0.9782219 | 0.984337 | 0.9891808 | 0.9997437 | 0.9912424 | 0.9982915 | 0.9759298 |  | 0.9915406 | 0.01026287 | 1
Sb | 0.008001105 | 0.004218063 | 0.006200036 | 0.004059248 | 0.008049166 | 0.007985063 | 0.00803498 | 0.004219186 | 0.005130882 | 0 | 0.005260714 | 0.005391213 |  | 0.005545805 | 0.002367109 | 0.01
S | 0.9958124 | 0.9946162 | 1.01027 | 1.003973 | 0.9817061 | 0.9927702 | 0.9879291 | 0.9969483 | 0.9852296 | 0.9921416 | 0.9841024 | 1.004702 |  | 0.9941834 | 0.008834331 | 1
Ni | 0.939245 | 0.9436395 | 0.9297883 | 0.9293981 | 0.9529285 | 0.9564975 | 0.9670751 | 0.9520788 | 0.9271904 | 0.9293472 | 0.928794 | 0.9374651 |  | 0.9411206 | 0.01329137 | 0.94
Fe | 0.04240933 | 0.04450031 | 0.05647547 | 0.04277723 | 0.03985878 | 0.04802758 | 0.03745405 | 0.04154468 | 0.06379594 | 0.06509616 | 0.06610366 | 0.05937566 |  | 0.05061824 | 0.0107807 | 0.04
Co | 0.01596085 | 0.01349394 | 0.0196416 | 0.01593475 | 0.01550271 | 0.01649774 | 0.01516976 | 0.01602832 | 0.01890951 | 0.02217257 | 0.01744765 | 0.01713639 |  | 0.01699132 | 0.002313851 | 0.02
Sum | 3 | 3 | 3 | 3 | 3 | 3 | 3 | 3 | 3 | 3 | 3 | 3 |  | 3 | 0
Xtal | El | Line | Pk(s) | Bkg(s) | Bkg(+) | Bkg(-) | Standards
TAP | As | La | 20 | 10 | 600 | -600 | NiAs
PET | S | Ka | 20 | 10 | 600 | -600 | chalcopy
PET | Sb | La | 20 | 10 | 500 | -500 | sb_2
LIF | Fe | Ka | 20 | 10 | 500 | -500 | chalcopy
LIF | Co | Ka | 20 | 10 | 300 | -250 | co
LIF | Ni | Ka | 20 | 10 | 500 | -500 | NiAs
NiAsS
(Ni0.94Fe0.04Co0.02)Σ=1(As0.99Sb0.01)Σ=1S1.00