## pdf_output
| pectolite60101 | pectolite60101 | pectolite60101 | pectolite60101 | pectolite60101 | pectolite60101 | pectolite60101 | pectolite60101 | pectolite60101 | pectolite60101 | pectolite60101 | pectolite60101 | pectolite60101 | pectolite60101 | pectolite60101
| #77 | #78 | #79 | #84 | #85 | #87 | #88 | #87
Ox | Percents | Average | Standard | [10 empty] | Si Na Ca
Na2O | 9.38 | 9.2 | 9.49 | 9.41 | 9.56 | 9.3 | 9.54 | 9.32 |  |  | 9.4 | 0.1254705
MgO | 0 | 0 | 0 | 0 | 0 | 0 | 0 | 0 |  |  | 0 | 0
Al2O3 | 0.16 | 0.11 | 0.02 | 0.17 | 0.16 | 0.1 | 0.07 | 0.14 |  |  | 0.11625 | 0.05208167
SiO2 | 53.67 | 53.86 | 53.73 | 53.74 | 53.51 | 53.52 | 53.38 | 53.42 |  |  | 53.60375 | 0.1707912
CaO | 33.3 | 33.17 | 33.47 | 33.52 | 33.54 | 33.6 | 33.73 | 33.43 |  |  | 33.47 | 0.174192
MnO | 0.37 | 0.29 | 0.35 | 0.17 | 0.14 | 0.13 | 0.16 | 0.17 |  |  | 0.2225 | 0.09808888
FeO | 0.09 | 0.05 | 0.06 | 0.04 | 0 | 0.02 | 0.03 | 0.03 |  |  | 0.04 | 0.02725541
Totals | 96.97 | 96.68 | 97.12 | 97.05 | 96.91 | 96.67 | 96.91 | 96.51 |  |  | 96.8525 | 0.2108994
Cation | Normalized | to | 8.5 | Standard | Dev | Cation | #
Si | 2.986 | 2.999 | 2.987 | 2.986 | 2.98 | 2.986 | 2.976 | 2.985 |  |  | 2.985625 | 0.006610327
Na | 1.012 | 0.993 | 1.023 | 1.013 | 1.032 | 1.006 | 1.032 | 1.01 |  |  | 1.015125 | 0.01333564
Ca | 1.985 | 1.979 | 1.994 | 1.995 | 2.001 | 2.009 | 2.015 | 2.001 |  |  | 1.997375 | 0.0118314
Totals | 6.015 | 5.994 | 6.024 | 6.015 | 6.031 | 6.014 | 6.037 | 6.015 |  |  | 6.018125 | 0.0130103
Ideal Formula:NaCa2Si3O8(OH)
Xtal | El | Line | Pk(s) | Bkg(s) | Bkg(+) | Bkg(-) | Standards |  |  | Na1.02Ca2.00Si2.99O8(OH)
TAP | Na | Ka | 10 | 0 | 600 | -600 | albite-Cr
TAP | Al | Ka | 20 | 10 | 600 | -600 | anor-hk
TAP | Si | Ka | 20 | 10 | 600 | -600 | diop_Kola
TAP | Mg | Ka | 20 | 10 | 600 | -600 | diopside
PET | Ca | Ka | 20 | 10 | 600 | -600 | diopside
LIF | Mn | Ka | 20 | 10 | 500 | -500 | rhod-791
LIF | Fe | Ka | 20 | 10 | 500 | -500 | fayalite