## pdf_output
valentinite6051valentinite6051valentinite6051valentinite6051valentinite6051valentinite6051valentinite6051valentinite6051valentinite6051valentinite6051
| #1 | #2 | #3 | #4 | #5 | #6 | #7 | #8 | #9
Ox | Percents | Average | Standard | Dev
Sb2O3 | 98.96 | 99.61 | 98.89 | 99.26 | 98.83 | 99.54 | 99.67 | 100.52 | 99.41 | 99.41 | 0.5230201
As2O3 | 0.24 | 0.18 | 0.27 | 0.32 | 0.23 | 0.39 | 0.38 | 0.38 | 0.37 | 0.3066667 | 0.07874008 | not present in the wds scan
SiO2 | 0.19 | 0.37 | 0.48 | 0.18 | 0.03 | 0.22 | 0.2 | 0.39 | 0.27 | 0.2588889 | 0.1355032 | not present in the wds scan
NiO | 0.11 | 0 | 0 | 0.04 | 0 | 0.02 | 0 | 0.08 | 0.12 | 0.04111111 | 0.04960959 | not present in the wds scan
FeO | 0.14 | 0.07 | 0 | 0.03 | 0.05 | 0 | 0 | 0 | 0.04 | 0.03666667 | 0.0466369 | not present in the wds scan
MgO | 0 | 0 | 0 | 0 | 0 | 0 | 0 | 0.01 | 0 | 0.001111111 | 0.003333333 | not present in the wds scan
Totals | 99.2 | 99.79 | 99.16 | 99.58 | 99.06 | 99.93 | 100.05 | 100.9 | 99.78 | 99.71667 | 0.5693198
Cation | Normalized | to | 3 | O
Sb | 1.99 | 2.003 | 1.993 | 2 | 1.997 | 1.988 | 2.004 | 1.997 | 2.004 | 1.997333 | 0.006 | 2
Si | 0.01 | 0.018 | 0.024 | 0.009 | 0.001 | 0.011 | 0.01 | 0.019 | 0.013 | 0.01277778 | 0.006741249
As | 0.007 | 0.005 | 0.008 | 0.01 | 0.007 | 0.012 | 0.011 | 0.011 | 0.011 | 0.009111111 | 0.002420973
Ni | 0.004 | 0 | 0 | 0.002 | 0 | 0.001 | 0 | 0.003 | 0.005 | 0.001666667 | 0.001936492
Fe | 0.006 | 0.003 | 0 | 0.001 | 0.002 | 0 | 0 | 0 | 0.002 | 0.001555556 | 0.002006932
Mg | 0 | 0 | 0 | 0 | 0 | 0 | 0 | 0.001 | 0 | 0.0001111111 | 0.0003333333
Totals | 2.066 | 2.134 | 2.124 | 2.094 | 2.03 | 2.055 | 2.107 | 2.142 | 2.144 | 2.099556 | 0.04122533
|  |  |  | ideal |  |  | Sb2O3
|  |  |  | measured |  |  | Sb2.00O3
Xtal | El | Line | Pk(s) | Bkg(s) | Bkg(+) | Bkg(-) | Standards
TAP | Si | Ka | 20 | 10 | 600 | -600 | diopside
TAP | As | La | 20 | 10 | 600 | -600 | as
TAP | Mg | Ka | 20 | 10 | 600 | -600 | diopside
PET | Sb | La | 20 | 10 | 250 | -300 | sb_2
LIF | Ni | Ka | 20 | 10 | 500 | -250 | ni_2
LIF | Fe | Ka | 20 | 10 | 500 | -500 | fayalite