## pdf_output
| rhonite60136 | rhonite60136 | rhonite60136 | rhonite60136 | rhonite60136 | rhonite60136 | rhonite60136 | rhonite60136 | rhonite60136 | rhonite60136 | rhonite60136 | rhonite60136
| #1 | #2 | #3 | #4 | #5 | #6 | #7 | #8 | #9 | #10 | #11 | #12
Ox | Wt | Percents | Average | Standard | Dev | [7 empty] | average | stdev
Fe2O3 | 26.38 | 26.64 | 25.73 | 26.02 | 26.13 | 25.85 | 25.87 | 26.14 | 26.08 | 25.97 | 25.76 | 25.41 | 25.99833 | 0.3185431
SiO2 | 21.78 | 22.58 | 22.73 | 22.94 | 22.2 | 23.01 | 23.22 | 22.51 | 22.89 | 22.8 | 22.36 | 23.33 | 22.69583 | 0.4400714
Al2O3 | 16.15 | 16.12 | 16 | 15.81 | 15.84 | 16.11 | 15.79 | 15.94 | 15.96 | 15.71 | 15.59 | 15.58 | 15.88333 | 0.196623
MgO | 15.09 | 15.09 | 15.01 | 15.27 | 15.34 | 15.4 | 15.37 | 15.03 | 15.38 | 15.27 | 15.46 | 15.57 | 15.27333 | 0.1808733
CaO | 10.62 | 10.64 | 10.59 | 10.52 | 10.57 | 10.51 | 10.41 | 10.59 | 10.38 | 10.42 | 10.35 | 10.24 | 10.48667 | 0.125215
TiO2 | 5.5 | 5.75 | 5.79 | 5.41 | 5.68 | 5.64 | 5.41 | 5.58 | 5.56 | 5.4 | 5.45 | 5.63 | 5.566667 | 0.1351318
Na2O | 1.79 | 1.69 | 1.79 | 1.88 | 1.9 | 1.87 | 1.84 | 1.81 | 1.88 | 1.91 | 1.92 | 1.95 | 1.8525 | 0.07237842
MnO | 0.62 | 0.6 | 0.63 | 0.59 | 0.59 | 0.59 | 0.61 | 0.59 | 0.59 | 0.65 | 0.63 | 0.67 | 0.6133333 | 0.02708013
Cr2O3 | 0.2 | 0.12 | 0.1 | 0.1 | 0.08 | 0.13 | 0.05 | 0.09 | 0.12 | 0.07 | 0.07 | 0.12 | 0.1041667 | 0.03895413
K2O | 0 | 0 | 0.02 | 0 | 0 | 0 | 0 | 0.01 | 0 | 0 | 0 | 0 | 0.0025 | 0.006215816
Totals | 98.12 | 99.23 | 98.38 | 98.54 | 98.33 | 99.11 | 98.58 | 98.29 | 98.85 | 98.21 | 97.57 | 98.48 | 98.47417 | 0.4480961
Cation | Numbers | Normalized | to | 20 | O | [7 empty] | average | stdev | formula |  | (+) charges
Si | 3.189 | 3.26 | 3.296 | 3.324 | 3.235 | 3.308 | 3.355 | 3.277 | 3.305 | 3.317 | 3.277 | 3.367 | 3.2925 | 0.0495553 | 3.3 | 4 | 13.2
Al | 2.787 | 2.742 | 2.734 | 2.701 | 2.72 | 2.73 | 2.69 | 2.735 | 2.717 | 2.695 | 2.692 | 2.65 | 2.716083 | 0.03423039 | 2.7 | 3 | 8.1
Mg | 3.07037 | 3.028432 | 3.031832 | 3.080056 | 3.109807 | 3.084711 | 3.093834 | 3.044033 | 3.091863 | 3.092422 | 3.153454 | 3.133733 | 3.084546 | 0.03789651 | 2.9 | 2 | 5.8
Fe | 2.709412 | 2.698743 | 2.623391 | 2.649266 | 2.673907 | 2.613684 | 2.628563 | 2.672358 | 2.64649 | 2.654791 | 2.652294 | 2.581528 | 2.650369 | 0.03591843 | 0.43 | 2 | 0.86 | Fe2
Fe3 | [14 empty] | 2.02 | 3 | 6.06 | Fe3
Ti | 0.5646575 | 0.5822606 | 0.5900978 | 0.550602 | 0.5810017 | 0.5700249 | 0.5494667 | 0.570224 | 0.5639747 | 0.5517907 | 0.5609116 | 0.5717455 | 0.5672298 | 0.01301472 | 0.57 | 4 | 2.28
Mn | 0.07167539 | 0.06841585 | 0.0723006 | 0.06761584 | 0.06795744 | 0.06714639 | 0.06976376 | 0.06789211 | 0.06738959 | 0.07479111 | 0.07301203 | 0.07661699 | 0.07038143 | 0.003219085 | 0.07 | 2 | 0.14
Cr | 0.0215823 | 0.01277251 | 0.0107125 | 0.01069759 | 0.008601306 | 0.01381031 | 0.005337765 | 0.009667166 | 0.01279415 | 0.007518376 | 0.007572536 | 0.01280917 | 0.01115631 | 0.004187189 | 0.01 | 3 | 0.03
Ca | 1.666 | 1.646 | 1.645 | 1.634 | 1.65 | 1.619 | 1.612 | 1.652 | 1.606 | 1.624 | 1.625 | 1.583 | 1.630167 | 0.02329195 | 1.53 | 2 | 3.06
Na | 0.509 | 0.473 | 0.504 | 0.527 | 0.538 | 0.52 | 0.517 | 0.511 | 0.527 | 0.538 | 0.545 | 0.546 | 0.52125 | 0.02067992 | 0.47 | 1 | 0.47
Totals | 15.056 | 14.974 | 14.953 | 14.994 | 15.047 | 14.97 | 14.967 | 14.994 | 14.99 | 15.01 | 15.045 | 14.963 | 14.99692 | 0.03538222 |  |  | 40
|  | ideal |  | Ca2(Mg,Fe2+,Fe3+,Ti)6(Si,Al)6O20
|  | measured |  | (Ca1.53Na0.47)Σ=2(Mg2.90Fe3+2.02Fe2+0.43Ti0.57Mn0.07Cr0.01)Σ=6(Si3.30Al2.70)Σ=6O20 | [13 empty] | Fe2 and Fe3 estimated by charge balance
Xtal | El | Line | Pk(s) | Bkg(s) | Bkg(+) | Bkg(-) | Standards
TAP | Na | Ka | 20 | 10 | 600 | -600 | albite-Cr
TAP | Si | Ka | 20 | 10 | 600 | -600 | diopside
TAP | Mg | Ka | 20 | 10 | 600 | -600 | diopside
TAP | Al | Ka | 20 | 10 | 600 | -600 | anor-hk
PET | K | Ka | 20 | 10 | 600 | -600 | kspar-OR1
PET | Ca | Ka | 20 | 10 | 600 | -600 | diopside
PET | Mn | Ka | 20 | 10 | 600 | -600 | rhod-791
LIF | Fe | Ka | 20 | 10 | 500 | -500 | fayalite
LIF | Cr | Ka | 20 | 10 | 500 | -500 | chrom-s
LIF | Ti | Ka | 20 | 10 | 500 | -500 | rutile1