## pdf_output
| gehlenite70478 | gehlenite70478 | gehlenite70478 | gehlenite70478 | gehlenite70478 | gehlenite70478 | gehlenite70478 | gehlenite70478 | gehlenite70478 | gehlenite70478 | gehlenite70478 | gehlenite70478
| #16 | #17 | #18 | #19 | #20 | #21
gray phase | bar: #16
Ox | Wt | Percents | Average | Standard | Dev |  |  | average | stdev
SiO2 | 37.06 | 33.16 | 31.55 | 31.96 | 33.23 | 35.9 |  | 33.81 | 2.2009
TiO2 | 0.11 | 0.04 | 0.04 | 0.05 | 0.02 | 0.05 |  | 0.051667 | 0.030605
Al2O3 | 16.98 | 19.96 | 21.39 | 21.47 | 20.89 | 18.87 |  | 19.9267 | 1.7465
Fe2O3 | 4.27 | 4.09 | 4.62 | 4.3 | 4.32 | 3.55 |  | 4.1917 | 0.35774
Cr2O3 | 0.06 | 0.06 | 0.07 | 0.06 | 0.01 | 0.04 |  | 0.05 | 0.021909
MgO | 3.47 | 3.17 | 2.8 | 2.7 | 2.9 | 2.83 |  | 2.9783 | 0.2884
MnO | 0.14 | 0.09 | 0.02 | 0.01 | 0.02 | 0.02 |  | 0.05 | 0.052915
CaO | 31.29 | 33.97 | 34.95 | 34.72 | 33.79 | 31.5 |  | 33.37 | 1.5924
Na2O | 4.97 | 3.38 | 2.77 | 3.2 | 3.25 | 4.73 |  | 3.7167 | 0.90465
K2O | 0.13 | 0.12 | 0.07 | 0.09 | 0.11 | 0.22 |  | 0.12333 | 0.052026
Totals | 98.47 | 98.03 | 98.27 | 98.56 | 98.55 | 97.72 |  | 98.2667 | 0.33542
H2O* | 1.53 | 1.97 | 1.73 | 1.44 | 1.45 | 2.28 |  | 1.7333 | 0.33542
Cation | Numbers | Normalized | to | 7 | O | [6 empty] | (+)n charges
Si | 1.6965 | 1.5382 | 1.4661 | 1.4789 | 1.5296 | 1.6533 |  | 1.5604 | 0.093948 | 1.56 | 4 | 6.24
Al | 0.30348 | 0.46183 | 0.53393 | 0.52105 | 0.47042 | 0.34673 |  | 0.43957 | 0.093948 | 0.44 | 3 | 1.32
Al | 0.61263 | 0.62937 | 0.63752 | 0.64988 | 0.66286 | 0.67746 |  | 0.64495 | 0.023428 | 0.64 | 3 | 1.92
Mg | 0.23681 | 0.21921 | 0.19396 | 0.18626 | 0.199 | 0.19429 |  | 0.20492 | 0.019169 | 0.21 | 2 | 0.42
Fe | 0.14709 | 0.14276 | 0.16155 | 0.14973 | 0.14964 | 0.12302 |  | 0.14563 | 0.01271 | 0.15 | 3 | 0.45
Ca | 1.5347 | 1.6883 | 1.7401 | 1.7215 | 1.6665 | 1.5543 |  | 1.6509 | 0.086497 | 1.65 | 2 | 3.3
Na | 0.44112 | 0.30399 | 0.24956 | 0.28711 | 0.29005 | 0.42234 |  | 0.33236 | 0.079275 | 0.34 | 1 | 0.34
K | 0.007592 | 0.0071012 | 0.0041497 | 0.0053131 | 0.0064594 | 0.012925 |  | 0.0072567 | 0.0030441 | 0.01 | 1 | 0.01
Total | 4.98 | 4.9908 | 4.9868 | 4.9998 | 4.9745 | 4.9843 |  | 4.986 | 0.0087649 |  |  | 14
Altot | 0.91611 | 1.0912 | 1.1714 | 1.1709 | 1.1333 | 1.0242 |  | 1.0845 | 0.099447
|  |  | idel |  |  | Ca2Al(AlSi)O7
|  |  | measured |  |  | (Ca1.65Na0.34K0.01)Σ=2(Al0.64Mg0.21Fe3+0.15)Σ=1(Si1.56Al0.44)Σ=1O7
Xtal | El | Line | Pk(s) | Bkg(s) | Bkg(+) | Bkg(-) | Standards
TAP | Na | Ka | 20 | 10 | 600 | -600 | albite-Cr
TAP | Al | Ka | 20 | 10 | 600 | -600 | anor-hk
TAP | Si | Ka | 20 | 10 | 600 | -600 | kyanite
TAP | Mg | Ka | 20 | 10 | 600 | -600 | diopside
LIF | Mn | Ka | 20 | 10 | 500 | -500 | rhod-791
PET | K | Ka | 20 | 10 | 600 | -600 | kspar-OR1
PET | Ca | Ka | 20 | 10 | 600 | -600 | diopside
PET | Ti | Ka | 20 | 10 | 600 | -600 | rutile1
PET | Cr | Ka | 20 | 10 | 600 | -600 | chrom-s
LIF | Fe | Ka | 20 | 10 | 500 | -500 | fayalite
lighter phase | bar: #16
| #22 | #23 | #24 | #25
SiO2 | 25.88 | 26.29 | 27.71 | 28.26 |  |  |  | 27.035 | 1.1322
TiO2 | 0.01 | 0 | 0.02 | 0.03 |  |  |  | 0.015 | 0.01291
Al2O3 | 27.62 | 27.54 | 25.85 | 24.88 |  |  |  | 26.4725 | 1.3391
Fe2O3 | 4.57 | 4.61 | 4.68 | 4.7 |  |  |  | 4.64 | 0.060553
Cr2O3 | 0.09 | 0.11 | 0.1 | 0.09 |  |  |  | 0.0975 | 0.0095743
MgO | 1.4 | 1.45 | 1.89 | 2.13 |  |  |  | 1.7175 | 0.35227
MnO | 0.01 | 0 | 0.03 | 0 |  |  |  | 0.01 | 0.014142
CaO | 38.04 | 37.22 | 36.55 | 36.11 |  |  |  | 36.98 | 0.84123
Na2O | 1.17 | 1.31 | 1.77 | 2.09 |  |  |  | 1.585 | 0.42312
K2O | 0.03 | 0.03 | 0.04 | 0.07 |  |  |  | 0.0425 | 0.01893
| 98.82 | 98.57 | 98.64 | 98.36 |  |  |  | 98.5975 | 0.19015
#26 | #16: #27 |  | average | stdev
SiO2 | #16: 30.33; #17: 29.4 |  | 29.865 | 0.65761
TiO2 | #16: 1.69; #17: 1.77 |  | 1.73 | 0.056569
Al2O3 | #16: 15.4; #17: 17.46 |  | 16.43 | 1.4566
Fe2O3 | #16: 23.66; #17: 22.21 |  | 22.935 | 1.0253
Cr2O3 | #16: 0.07; #17: 0.08 |  | 0.075 | 0.0070711
MgO | #16: 4.08; #17: 3.66 |  | 3.87 | 0.29698
MnO | #16: 0.17; #17: 0.14 |  | 0.155 | 0.021213
CaO | #16: 22.87; #17: 23.03 |  | 22.95 | 0.11314
Na2O | #16: 0.39; #17: 0.32 |  | 0.355 | 0.049497
K2O | #16: 0; #17: 0.01 |  | 0.005 | 0.0070711
| #16: 98.66; #17: 98.08 |  | 98.37 | 0.41012
(+)n charges
Si | [7 empty] | 1 | 0 | 1 | 4 | 4 | bar: #16 to #17
0
Al | #16: 0.7342; #17: 0.83389 |  | 0.78405 | 0.070496 | 0.79 | 3 | 2.37
Si | #16: 0.2269; #17: 0.1914 |  | 0.20915 | 0.0251 | 0.21 | 4 | 0.84
0
Fe | #16: 0.72021; #17: 0.67728 |  | 0.69874 | 0.030357 | 0.72 | 3 | 2.16
Mg | #16: 0.24604; #17: 0.22111 |  | 0.23357 | 0.017631 | 0.23 | 2 | 0.46
Ti | #16: 0.051422; #17: 0.053953 |  | 0.052688 | 0.0017892 | 0.05 | 4 | 0.2
0
Ca | #16: 0.99123; #17: 0.99995 |  | 0.99559 | 0.0061634 | 0.97 | 2 | 1.94
Na | #16: 0.030588; #17: 0.025142 |  | 0.027865 | 0.0038504 | 0.03 | 1 | 0.03
Mn | #16: 0.0058247; #17: 0.0048053 |  | 0.005315 | 0.00072077
K | #16: 0; #17: 0.00051697 |  | 0.00025849 | 0.00036556
12
Si tot | #16: 1.2269; #17: 1.1914
|  | ideal |  |  | CaFe3+AlSiO6
| #17: measured; #20: (Ca0.97Na0.03)Σ=1(Fe3+0.72Mg0.23Ti0.05)Σ=1(Al0.79Si0.21)Σ=1Si1.00O6 | [6 empty] | is esseneite