## pdf_output
brochantite6013brochantite6013brochantite6013brochantite6013brochantite6013brochantite6013brochantite6013brochantite6013brochantite6013brochantite6013brochantite6013brochantite6013
| #53 | #55 | #56 | #57 | #58 | #59 | [5 empty] | #49 | #50 | #51 | #52 | #54 | #60
Ox | Dev | [10 empty] | Wt | Percents | Average | Standard
CuO | 75.89 | 77.06 | 65.19 | 75.46 | 75.16 | 76.29 |  | 74.175 | 4.451727 |  |  | 91.05 | 82.39 | 82.24 | 84.15 | 86.28 | 89.01
SO3 | 19.58 | 17.54 | 15.78 | 19.64 | 19.95 | 18.91 |  | 18.56667 | 1.614307 |  |  | 17 | 18.46 | 18.74 | 19.64 | 20.87 | 20.17
SiO2 | 0.27 | 0.64 | 0.12 | 0.48 | 0.26 | 0.32 |  | 0.3483333 | 0.1840018 |  |  | 0.57 | 0.16 | 0.24 | 0.45 | 0.07 | 0.26
P2O5 | 0.09 | 0.11 | 0.07 | 0.21 | 0.1 | 0.08 |  | 0.11 | 0.0509902 |  |  | 0.14 | 0.12 | 0.14 | 0.09 | 0.14 | 0.22
ZnO | 0.06 | 0.04 | 0.05 | 0 | 0 | 0.07 |  | 0.03666667 | 0.03011091 |  |  | 0.04 | 0.08 | 0.13 | 0 | 0 | 0
Al2O3 | 0 | 0 | 0.05 | 0.01 | 0 | 0.11 |  | 0.02833333 | 0.04445972 |  |  | 0.01 | 0.03 | 0.78 | 0 | 0.03 | 0.04
FeO | 0.03 | 0.03 | 0.01 | 0 | 0 | 0 |  | 0.01166667 | 0.0147196 |  |  | 0 | 0.02 | 0 | 0.02 | 0 | 0.03
Cl | 0.01 | 0.01 | 0.02 | 0 | 0.02 | 0 |  | 0.01 | 0.008944272 |  |  | 0.01 | 0.02 | 0.01 | 0.01 | 0.02 | 0.01
CaO | 0.01 | 0.01 | 0.01 | 0 | 0.01 | 0 |  | 0.006666667 | 0.005163978 |  |  | 0.01 | 0 | 0.02 | 0 | 0.02 | 0.01
Na2O | 0.01 | 0 | 0 | 0.01 | 0 | 0 |  | 0.003333333 | 0.005163978 |  |  | 0 | 0 | 0 | 0 | 0.01 | 0.02
MgO | 0 | 0 | 0.02 | 0 | 0 | 0 |  | 0.003333333 | 0.008164966 |  |  | 0.03 | 0.03 | 0 | 0 | 0 | 0
K2O | 0 | 0 | 0.01 | 0 | 0 | 0 |  | 0.001666667 | 0.004082483 |  |  | 0 | 0 | 0.02 | 0 | 0.01 | 0
MnO | 0 | 0 | 0 | 0 | 0 | 0 |  | 0 | 0 |  |  | 0.03 | 0 | 0 | 0 | 0.01 | 0.01
Totals | 95.94 | 95.45 | 81.35 | 95.81 | 95.5 | 95.79 |  | 93.30667 | 5.860623 |  |  | 108.9 | 101.32 | 102.3 | 104.38 | 107.47 | 109.78
Cation | O | Cation | # | Standard | Dev | Norm | [5 empty] | Numbers | Normalized | to | 7 | Avg | Cation
S | 1.01432 | 0.9431369 | 0.9779101 | 1.019336 | 1.030626 | 0.9914051 |  | 0.9961223 | 0.03231692 | 1 |  | 5.023 | 4.804 | 4.701 | 4.726 | 4.701 | 4.772
Cu | 3.957039 | 4.170589 | 4.06627 | 3.941993 | 3.908123 | 4.025785 |  | 4.011633 | 0.09695076 | 4 |  | 0.932 | 1.07 | 1.064 | 1.096 | 1.13 | 1.074
Totals | 4.971359 | 5.113726 | 5.04418 | 4.961329 | 4.938748 | 5.01719 |  | 5.007755 | 0.06463384 |  |  | 6.015 | 5.91 | 5.873 | 5.865 | 5.855 | 5.888
Cu4SO4(OH)6
Cu4.00S1.00O4(OH)6
Xtal | El | Line | Pk(s) | Bkg(s) | Bkg(+) | Bkg(-) | Standards
TAP | Na | Ka | 20 | 10 | 600 | -600 | albite-Cr
TAP | Si | Ka | 20 | 10 | 600 | -601 | diopside
TAP | Al | Ka | 20 | 10 | 600 | -600 | anor-hk
TAP | Mg | Ka | 20 | 10 | 600 | -600 | diopside
PET | Mn | Ka | 20 | 10 | 600 | -600 | mn_2
PET | Cl | Ka | 20 | 10 | 600 | -300 | scap-s
PET | Ca | Ka | 20 | 10 | 500 | -300 | wollast
PET | K | Ka | 20 | 10 | 600 | -600 | kspar-OR1
PET | S | Ka | 20 | 10 | 600 | -600 | chalcopy
PET | P | Ka | 20 | 10 | 600 | -600 | InP
LIF | Cu | Ka | 20 | 10 | 500 | -500 | chalcopy
LIF | Fe | Ka | 20 | 10 | 500 | -500 | fayalite
LIF | Zn | Ka | 20 | 10 | 500 | -500 | gahnite
S | 1.01432 | 0.9431369 | 0.9779101 | 1.019336 | 1.030626 | 0.9914051
Cu | 3.957039 | 4.170589 | 4.06627 | 3.941993 | 3.908123 | 4.025785