## pdf_output
| muscovite R040108 | [19 empty] | WDS scan: |  | K Si Al Mg Fe Ti
| #16 | #17 | #18 | #19 | #20 | #21 | #22 | #23 | #24 | #25 | #26 | #27 | #28 | #29 | #30 | #31 | #32 | #33 | #34 | #35
Ox | Wt | Percents | Average | Standard | Dev | [15 empty] | average | stdev
Na2O | 0.34 | 0.35 | 0.33 | 0.31 | 0.34 | 0.3 | 0.28 | 0.28 | 0.25 | 0.27 | 0.32 | 0.3 | 0.31 | 0.27 | 0.29 | 0.27 | 0.28 | 0.3 | 0.29 | 0.32 | 0.3 | 0.02733804
K2O | 9.79 | 9.85 | 9.76 | 9.81 | 9.83 | 9.86 | 9.84 | 9.85 | 9.96 | 9.86 | 9.98 | 9.91 | 9.81 | 10 | 9.89 | 9.99 | 9.88 | 9.93 | 9.88 | 10.04 | 9.886 | 0.07618537
SiO2 | 49.37 | 49.76 | 49.72 | 49.57 | 50.1 | 49.8 | 49.63 | 49.95 | 49.42 | 49.9 | 49.16 | 50.24 | 49.74 | 49.48 | 49.75 | 49.55 | 50.05 | 49.93 | 50.19 | 49.58 | 49.7445 | 0.2841511
MgO | 1.58 | 1.62 | 1.67 | 1.66 | 1.62 | 1.54 | 1.62 | 1.66 | 1.51 | 1.66 | 1.54 | 1.63 | 1.68 | 1.63 | 1.62 | 1.58 | 1.73 | 1.73 | 1.74 | 1.68 | 1.635 | 0.06361893
Al2O3 | 29.31 | 29.3 | 28.97 | 28.81 | 29.31 | 29.24 | 29.16 | 29.24 | 29.35 | 29.1 | 29.54 | 29.28 | 28.97 | 28.89 | 29.16 | 28.94 | 29.06 | 29.07 | 28.91 | 28.97 | 29.129 | 0.1904814
CaO | 0 | 0 | 0 | 0 | 0 | 0 | 0 | 0 | 0 | 0 | 0 | 0 | 0 | 0 | 0 | 0 | 0 | 0 | 0 | 0 | 0 | 0
MnO | 0.06 | 0.09 | 0.09 | 0.09 | 0.09 | 0.07 | 0.07 | 0.09 | 0.01 | 0.11 | 0.05 | 0.06 | 0.08 | 0.09 | 0.06 | 0.09 | 0.08 | 0.12 | 0.08 | 0.1 | 0.079 | 0.0238195
FeO | 6.4 | 6.46 | 6.42 | 6.37 | 6.44 | 6.34 | 6.35 | 6.31 | 6.24 | 6.29 | 6.41 | 6.34 | 6.3 | 6.23 | 6.24 | 6.26 | 6.38 | 6.19 | 6.15 | 6.21 | 6.3165 | 0.08880938
Cr2O3 | 0.19 | 0.2 | 0.19 | 0.2 | 0.18 | 0.13 | 0.13 | 0.11 | 0.16 | 0.14 | 0.11 | 0.11 | 0.14 | 0.09 | 0.1 | 0.14 | 0.14 | 0.14 | 0.08 | 0.09 | 0.1385 | 0.03787445
TiO2 | 0.47 | 0.53 | 0.56 | 0.54 | 0.48 | 0.5 | 0.72 | 0.57 | 0.56 | 0.39 | 0.55 | 0.57 | 0.51 | 0.63 | 0.43 | 0.49 | 0.55 | 0.53 | 0.49 | 0.51 | 0.529 | 0.06980424
Totals | 97.51 | 98.15 | 97.69 | 97.36 | 98.38 | 97.78 | 97.8 | 98.06 | 97.46 | 97.71 | 97.67 | 98.45 | 97.54 | 97.31 | 97.55 | 97.31 | 98.15 | 97.94 | 97.82 | 97.5 | 97.757 | 0.3391646
Cation | Numbers | Normalized | to | 11 | O | Avg | Cation | # | Standard | Dev | Norm | Cation | # | [7 empty] | average | stdev | in formula |  | (+) charges
Si | 3.275 | 3.28 | 3.291 | 3.293 | 3.292 | 3.292 | 3.281 | 3.291 | 3.278 | 3.299 | 3.26 | 3.297 | 3.295 | 3.29 | 3.295 | 3.294 | 3.296 | 3.295 | 3.311 | 3.29 | 3.28975 | 0.01067646 | 3.28 | 4 | 13.12
IVAl | 0.725 | 0.72 | 0.709 | 0.707 | 0.708 | 0.708 | 0.719 | 0.709 | 0.722 | 0.701 | 0.74 | 0.703 | 0.705 | 0.71 | 0.705 | 0.706 | 0.704 | 0.705 | 0.689 | 0.71 | 0.71025 | 0.01067646 | 0.72 | 3 | 2.16
VIAl | 1.566 | 1.557 | 1.551 | 1.549 | 1.562 | 1.569 | 1.553 | 1.561 | 1.573 | 1.566 | 1.568 | 1.561 | 1.558 | 1.554 | 1.571 | 1.562 | 1.552 | 1.556 | 1.559 | 1.556 | 1.5602 | 0.00693276 | 1.48 | 3 | 4.44
Fe3 | 0.213 | 0.2136 | 0.213 | 0.2124 | 0.2124 | 0.21 | 0.2106 | 0.2088 | 0.2076 | 0.2088 | 0.213 | 0.2088 | 0.2094 | 0.2076 | 0.207 | 0.2088 | 0.2106 | 0.2046 | 0.204 | 0.207 | 0.20955 | 0.002799906 | 0.2 | 3 | 0.6
Mg | 0.156 | 0.159 | 0.165 | 0.164 | 0.158 | 0.151 | 0.16 | 0.163 | 0.149 | 0.164 | 0.152 | 0.159 | 0.166 | 0.162 | 0.16 | 0.156 | 0.17 | 0.17 | 0.171 | 0.166 | 0.16105 | 0.006261621 | 0.16 | 2 | 0.32
Fe2 | 0.142 | 0.1424 | 0.142 | 0.1416 | 0.1416 | 0.14 | 0.1404 | 0.1392 | 0.1384 | 0.1392 | 0.142 | 0.1392 | 0.1396 | 0.1384 | 0.138 | 0.1392 | 0.1404 | 0.1364 | 0.136 | 0.138 | 0.1397 | 0.001866604 | 0.14 | 2 | 0.28
Ti | 0.023 | 0.026 | 0.028 | 0.027 | 0.023 | 0.025 | 0.036 | 0.028 | 0.028 | 0.019 | 0.028 | 0.028 | 0.026 | 0.031 | 0.021 | 0.025 | 0.027 | 0.026 | 0.024 | 0.025 | 0.0262 | 0.00359239 | 0.02 | 4 | 0.08
K | 0.829 | 0.828 | 0.824 | 0.831 | 0.824 | 0.832 | 0.83 | 0.828 | 0.843 | 0.832 | 0.844 | 0.83 | 0.829 | 0.848 | 0.835 | 0.848 | 0.83 | 0.836 | 0.831 | 0.85 | 0.8341 | 0.008045267 | 0.96 | 1 | 0.96
Na | 0.043 | 0.044 | 0.042 | 0.04 | 0.043 | 0.038 | 0.036 | 0.036 | 0.032 | 0.035 | 0.042 | 0.038 | 0.04 | 0.035 | 0.037 | 0.035 | 0.035 | 0.038 | 0.037 | 0.041 | 0.03835 | 0.003360373 | 0.04 | 1 | 0.04
Totals | 6.972 | 6.97 | 6.965 | 6.965 | 6.964 | 6.965 | 6.966 | 6.964 | 6.971 | 6.964 | 6.989 | 6.964 | 6.968 | 6.976 | 6.969 | 6.974 | 6.965 | 6.967 | 6.962 | 6.983 | 6.96915 | 0.006922693 |  |  | 22
| ideal |  | KAl2(Si,Al)4O10(OH,F)2
| measured |  | (K0.96Na0.04)Σ=1(Al1.48Fe3+0.20Mg0.16Fe2+0.14Ti0.02)Σ=2(Si3.28Al0.72)Σ=4O10(OH)2
Xtal | El | Line | Pk(s) | Bkg(s) | Bkg(+) | Bkg(-) | Standards
TAP | Na | Ka | 20 | 10 | 600 | -600 | albite-Cr
TAP | Si | Ka | 20 | 10 | 600 | -600 | diopside
TAP | Mg | Ka | 20 | 10 | 600 | -600 | diopside
TAP | Al | Ka | 20 | 10 | 600 | -600 | anor-hk
PET | K | Ka | 20 | 10 | 600 | -600 | kspar-OR1
PET | Ca | Ka | 20 | 10 | 600 | -600 | diopside
PET | Mn | Ka | 20 | 10 | 600 | -600 | rhod-791
LIF | Fe | Ka | 20 | 10 | 500 | -500 | fayalite
LIF | Cr | Ka | 20 | 10 | 500 | -500 | chrom-s
LIF | Ti | Ka | 20 | 10 | 500 | -500 | rutile1
Fe | 0.355 | 0.356 | 0.355 | 0.354 | 0.354 | 0.35 | 0.351 | 0.348 | 0.346 | 0.348 | 0.355 | 0.348 | 0.349 | 0.346 | 0.345 | 0.348 | 0.351 | 0.341 | 0.34 | 0.345 | 0.34925 | 0.00466651 | 0.17 |  | 2 | 0.68