## pdf_output
zektzerite70485zektzerite70485zektzerite70485zektzerite70485zektzerite70485zektzerite70485zektzerite70485zektzerite70485zektzerite70485zektzerite70485zektzerite70485zektzerite70485zektzerite70485zektzerite70485zektzerite70485
| #1 | #2 | #3 | #4 | #5 | #6 | #7 | #8 | #9 | #10 | #11 | #12 | #13 | #14 | #15
Ox | Wt | Percents | Average | Standard | Dev | [10 empty] | average | stdev
SiO2 | 68.31 | 68.52 | 68.21 | 68.32 | 68.03 | 68.09 | 68.16 | 68.34 | 68.32 | 67.68 | 67.93 | 67.85 | 68.02 | 68.55 | 68.59 | 68.19467 | 0.2643014
ZrO2 | 21.88 | 21.85 | 21.81 | 21.45 | 21.8 | 21.62 | 21.8 | 22.23 | 21.85 | 21.74 | 21.75 | 21.95 | 22.34 | 22.49 | 22.39 | 21.93 | 0.2978734
Na2O | 5.92 | 5.89 | 5.86 | 5.38 | 5.8 | 5.84 | 5.8 | 5.89 | 5.94 | 6.04 | 6.07 | 6.01 | 5.78 | 5.59 | 5.88 | 5.846 | 0.1743478
HfO2 | 0.37 | 0.5 | 0.28 | 0.3 | 0.48 | 0.52 | 0.51 | 0.45 | 0.5 | 0.53 | 0.35 | 0.41 | 0.54 | 0.64 | 0.59 | 0.4646667 | 0.1037763
TiO2 | 0.39 | 0.37 | 0.34 | 0.38 | 0.36 | 0.37 | 0.34 | 0.36 | 0.32 | 0.37 | 0.31 | 0.29 | 0.16 | 0.17 | 0.12 | 0.31 | 0.08766821
Fe2O3 | 0.28 | 0.32 | 0.3 | 0.28 | 0.26 | 0.35 | 0.28 | 0.29 | 0.34 | 0.36 | 0.35 | 0.36 | 0.16 | 0.09 | 0.05 | 0.2713333 | 0.09672248
Al2O3 | 0.17 | 0.15 | 0.15 | 0.16 | 0.19 | 0.29 | 0.11 | 0.23 | 0.16 | 0.1 | 0.12 | 0.17 | 0.13 | 0.12 | 0.11 | 0.1573333 | 0.05049281
CaO | 0 | 0.03 | 0 | 0 | 0 | 0.02 | 0 | 0 | 0.01 | 0 | 0.01 | 0.02 | 0 | 0 | 0 | 0.006 | 0.009856108 | not present
Cr2O3 | 0.02 | 0.01 | 0.01 | 0 | 0.02 | 0 | 0 | 0.01 | 0.04 | 0.01 | 0 | 0.02 | 0.02 | 0.02 | 0.01 | 0.01266667 | 0.01099784 | not present
MnO | 0 | 0.02 | 0 | 0 | 0.01 | 0 | 0.02 | 0 | 0.02 | 0.02 | 0.05 | 0 | 0.02 | 0 | 0 | 0.01066667 | 0.01437591 | not present
MgO | 0 | 0 | 0 | 0 | 0 | 0.01 | 0 | 0 | 0 | 0.01 | 0 | 0 | 0 | 0 | 0 | 0.001333333 | 0.003518658 | not present
Nb2O5 | 0 | 0 | 0 | 0 | 0 | 0 | 0 | 0 | 0 | 0 | 0 | 0 | 0.04 | 0 | 0 | 0.002666667 | 0.01032796 | not present
Totals | 97.32 | 97.6 | 96.95 | 96.27 | 96.92 | 97.08 | 97 | 97.79 | 97.43 | 96.82 | 96.88 | 97.04 | 97.13 | 97.65 | 97.73 | 97.174 | 0.4128438
Li2O* | 2.68 | 2.4 | 3.05 | 3.73 | 3.08 | 2.92 | 3 | 2.21 | 2.57 | 3.18 | 3.12 | 2.96 | 2.87 | 2.35 | 2.27 | 2.826 | 0.4128438
Cation | Numbers | Normalized | to | 15 | O | [10 empty] | average | stdev | in formula |  | (+) charges
Si | 6.009675 | 6.033367 | 5.991103 | 5.971476 | 5.98222 | 5.988277 | 5.9948 | 6.028398 | 6.017334 | 5.962888 | 5.976166 | 5.977577 | 5.996125 | 6.044554 | 6.050351 | 6.001621 | 0.0275568 | 6 | 4 | 24
Zr | 0.9386073 | 0.9381315 | 0.9340805 | 0.9141787 | 0.9347347 | 0.9271375 | 0.9349137 | 0.9561728 | 0.9383776 | 0.9339546 | 0.9330184 | 0.9429307 | 0.9602563 | 0.966977 | 0.9630389 | 0.9411007 | 0.01447909 | 0.97 | 4 | 3.88
Ti | 0.02580838 | 0.02450606 | 0.02246297 | 0.02498313 | 0.02381189 | 0.02447652 | 0.02249332 | 0.02388685 | 0.02119999 | 0.0245204 | 0.02051409 | 0.01921776 | 0.01060922 | 0.01127548 | 0.007962153 | 0.02051521 | 0.005786782 | 0.02 | 4 | 0.08
Hf | 0.009291812 | 0.01256737 | 0.007020188 | 0.007484919 | 0.01204856 | 0.01305431 | 0.01280405 | 0.01133109 | 0.01257067 | 0.0133292 | 0.008789437 | 0.01031077 | 0.01358814 | 0.01610901 | 0.01485607 | 0.01167704 | 0.002622714 | 0.01 | 4 | 0.04
Fe3 | 0.01853668 | 0.02120311 | 0.01982838 | 0.01841616 | 0.01720452 | 0.02316295 | 0.01853149 | 0.01925007 | 0.02253422 | 0.02386745 | 0.02317055 | 0.0238663 | 0.01061357 | 0.005971818 | 0.003318922 | 0.01796508 | 0.006403596 | trace
Al | 0.01762671 | 0.01556644 | 0.01552765 | 0.01648199 | 0.01969116 | 0.03005884 | 0.01140233 | 0.0239117 | 0.01660856 | 0.0103837 | 0.01244222 | 0.01765143 | 0.0135062 | 0.01247078 | 0.01143584 | 0.0163177 | 0.005234426 | trace
Na | 1.0098 | 1.005552 | 0.9979372 | 0.9117232 | 0.9888645 | 0.995814 | 0.989054 | 1.00737 | 1.014354 | 1.031763 | 1.035372 | 1.026589 | 0.9878905 | 0.9556865 | 1.005643 | 0.997561 | 0.03101342 | 1 | 1 | 1
Li | 0.9481816 | 0.8498527 | 1.07733 | 1.311091 | 1.089188 | 1.032741 | 1.0611 | 0.7839878 | 0.9102893 | 1.126713 | 1.103839 | 1.048714 | 1.017434 | 0.8333255 | 0.8052592 | 0.9999364 | 0.1440922 | 1 | 1 | 1
Totals | 8.977527 | 8.900746 | 9.065289 | 9.175835 | 9.067763 | 9.034722 | 9.045099 | 8.854309 | 8.953268 | 9.12742 | 9.113312 | 9.066857 | 9.010023 | 8.84637 | 8.861866 | 9.006694 | 0.1043467 |  |  | 30
|  |  | ideal |  |  | NaLiZrSi6O15
|  |  | measured |  |  | Na1.00Li1.00(Zr0.97Ti0.02Hf0.01)Σ=1Si6.00O15 | [8 empty] | trace amounts of Al and Fe; Li2O estimated by difference
Xtal | El | Line | Pk(s) | Bkg(s) | Bkg(+) | Bkg(-) | Standards
TAP | Na | Ka | 20 | 10 | 600 | -600 | albite-Cr
TAP | Al | Ka | 20 | 10 | 600 | -600 | anor-hk
TAP | Si | Ka | 20 | 10 | 600 | -600 | diopside
TAP | Mg | Ka | 20 | 10 | 600 | -600 | diopside
PET | Ca | Ka | 20 | 10 | 600 | -600 | diopside
PET | Ti | Ka | 20 | 10 | 600 | -600 | rutile1
PET | Cr | Ka | 20 | 10 | 600 | -600 | chrom-s
PET | Mn | Ka | 20 | 10 | 600 | -600 | rhod-791
PET | Zr | La | 20 | 10 | 600 | -600 | zircon-s
PET | Nb | La | 20 | 10 | 500 | -500 | nb
LIF | Fe | Ka | 20 | 10 | 500 | -500 | fayalite
LIF | Hf | La | 20 | 10 | 500 | -500 | zircon-s