## pdf_output
pyroxmangite609pyroxmangite609pyroxmangite609pyroxmangite609pyroxmangite609pyroxmangite609pyroxmangite609pyroxmangite609pyroxmangite609pyroxmangite609
| #29 | #30 | #31 | #32 | #33 | #34 | #35 | #36 | #37 | #38
Ox | Wt | Percents | Average | Standard | Dev
SiO2 | 45.75 | 45.8 | 45.92 | 46.11 | 46.14 | 46.25 | 46.01 | 45.87 | 45.9 | 45.97 | 45.972 | 0.157466
MnO | 33.89 | 33.71 | 33.46 | 33.5 | 33.55 | 33.9 | 33.51 | 33.56 | 33.48 | 33.59 | 33.615 | 0.1633843
FeO | 14.76 | 14.94 | 14.65 | 14.77 | 14.92 | 14.85 | 15.05 | 14.74 | 15.02 | 15.1 | 14.88 | 0.1498147
MgO | 2.84 | 2.8 | 2.83 | 2.8 | 2.8 | 2.8 | 2.82 | 2.76 | 2.9 | 2.78 | 2.813 | 0.03831159
CaO | 1.57 | 1.54 | 1.55 | 1.52 | 1.56 | 1.55 | 1.49 | 1.49 | 1.52 | 1.48 | 1.527 | 0.03198958
Na2O | 0 | 0.01 | 0.01 | 0.02 | 0.02 | 0.03 | 0 | 0.06 | 0.05 | 0.01 | 0.021 | 0.02024846 | not in wds scan
TiO2 | 0.02 | 0 | 0 | 0.08 | 0 | 0 | 0.05 | 0.03 | 0 | 0.05 | 0.023 | 0.02869379 | not in wds scan
K2O | 0 | 0.02 | 0 | 0 | 0 | 0.02 | 0 | 0 | 0.01 | 0.01 | 0.006 | 0.00843274 | not in wds scan
Al2O3 | 0 | 0.01 | 0 | 0.02 | 0 | 0.01 | 0.01 | 0.02 | 0.02 | 0 | 0.009 | 0.00875595 | not in wds scan
Cr2O3 | 0 | 0 | 0.02 | 0 | 0 | 0 | 0 | 0 | 0 | 0 | 0.002 | 0.006324555 | not in wds scan
Totals | 98.84 | 98.82 | 98.44 | 98.81 | 99 | 99.41 | 98.95 | 98.52 | 98.89 | 98.98 | 98.866 | 0.2670081
Cation | Numbers | Normalized | to | 3 | O
Si | 0.991 | 0.992 | 0.996 | 0.996 | 0.995 | 0.994 | 0.994 | 0.995 | 0.992 | 0.993 | 0.9938 | 0.00175119 | 1
Mn | 0.622 | 0.618 | 0.615 | 0.613 | 0.613 | 0.617 | 0.613 | 0.617 | 0.613 | 0.615 | 0.6156 | 0.002951459 | 0.61
Fe | 0.267 | 0.271 | 0.266 | 0.267 | 0.269 | 0.267 | 0.272 | 0.267 | 0.272 | 0.273 | 0.2691 | 0.002643651 | 0.27
Mg | 0.092 | 0.09 | 0.091 | 0.09 | 0.09 | 0.09 | 0.091 | 0.089 | 0.093 | 0.09 | 0.0906 | 0.001173788 | 0.09
Ca | 0.037 | 0.036 | 0.036 | 0.035 | 0.036 | 0.036 | 0.035 | 0.035 | 0.035 | 0.034 | 0.0355 | 0.0008498366 | 0.03
Totals | 2.009 | 2.007 | 2.004 | 2.001 | 2.003 | 2.004 | 2.005 | 2.003 | 2.005 | 2.005 | 2.0046 | 0.002221111
Mn2+SiO3
(Mn2+0.61Fe2+0.27Mg0.09Ca0.03)Σ=1Si1.00O3
Xtal | El | Line | Pk(s) | Bkg(s) | Bkg(+) | Bkg(-) | Standards
TAP | Si | Ka | 20 | 10 | 600 | -600 | diopside
TAP | Na | Ka | 20 | 10 | 600 | -600 | albite-Cr
TAP | Mg | Ka | 20 | 10 | 600 | -600 | diopside
TAP | Al | Ka | 20 | 10 | 600 | -600 | anor-hk
PET | K | Ka | 20 | 10 | 600 | -600 | kspar-OR1
PET | Ca | Ka | 20 | 10 | 600 | -600 | diopside
PET | Mn | Ka | 20 | 10 | 600 | -600 | rhod-791
LIF | Fe | Ka | 20 | 10 | 500 | -500 | fayalite
LIF | Cr | Ka | 20 | 10 | 500 | -500 | chrom-s
LIF | Ti | Ka | 20 | 10 | 500 | -500 | rutile1