## pdf_output
sphalerite R050140
| #1 | #2 | #3 | #4 | #5 | #6 | #7 | #8 | #9 | #10 | #11 | #12 | #13 | #14 | #15 | #16 | #17 | #18 | #19 | #20
Ox | sphalerite R050140 #1: Wt; sphalerite R050140 #2: Percents; sphalerite R050140 #3: Average; sphalerite R050140 #4: Standard; sphalerite R050140 #5: Dev | average | stdev
Zn | 67.15 | 66.77 | 66.69 | 66.61 | 66.55 | 67 | 66.84 | 66.84 | 66.86 | 66.17 | 66.74 | 66.72 | 66.59 | 66.44 | 66.32 | 66.64 | 66.89 | 66.34 | 66.89 | 66.34 | 66.67 | 0.25
S | 32.72 | 32.91 | 32.77 | 32.7 | 32.63 | 32.83 | 32.57 | 33.13 | 32.67 | 32.68 | 33 | 32.61 | 32.65 | 32.69 | 32.64 | 32.8 | 32.47 | 32.47 | 32.67 | 32.66 | 32.71 | 0.16
Fe | 0.06 | 0.06 | 0.09 | 0.04 | 0.02 | 0.08 | 0.07 | 0.01 | 0.04 | 0.08 | 0.07 | 0.08 | 0.02 | 0.04 | 0.02 | 0.08 | 0.03 | 0.03 | 0.04 | 0.08 | 0.05 | 0.02
Si | 0.07 | 0.06 | 0.06 | 0.05 | 0.05 | 0.06 | 0.06 | 0.05 | 0.05 | 0.06 | 0.06 | 0.05 | 0.07 | 0.06 | 0.08 | 0.06 | 0.08 | 0.08 | 0.09 | 0.08 | 0.06 | 0.01
Totals | 100 | 99.8 | 99.61 | 99.4 | 99.26 | 99.96 | 99.54 | 100.03 | 99.61 | 98.99 | 99.86 | 99.46 | 99.34 | 99.23 | 99.05 | 99.59 | 99.48 | 98.92 | 99.7 | 99.16 | 99.5 | 0.33
Cation | sphalerite R050140 #1: Numbers; sphalerite R050140 #2: Normalized; sphalerite R050140 #3: to; sphalerite R050140 #4: 1; sphalerite R050140 #5: S | average | stdev
Zn | 1.007 | 0.995 | 0.998 | 0.999 | 1 | 1.001 | 1.006 | 0.989 | 1.004 | 0.993 | 0.992 | 1.003 | 1 | 0.996 | 0.996 | 0.996 | 1.01 | 1.002 | 1.004 | 0.996 | 0.999 | 0.005
Totals | 1.01 | 0.998 | 1.002 | 1.002 | 1.002 | 1.004 | 1.01 | 0.991 | 1.006 | 0.996 | 0.995 | 1.006 | 1.003 | 0.999 | 0.999 | 1 | 1.014 | 1.005 | 1.008 | 1 | 1.003 | 0.005
|  |  |  | ideal |  |  |  | ZnS
|  |  |  | measured |  |  |  | Zn1.00S1.00
Xtal | sphalerite R050140 #1: El; sphalerite R050140 #2: Line; sphalerite R050140 #3: Pk(s); sphalerite R050140 #4: Bkg(s); sphalerite R050140 #5: Bkg(+); sphalerite R050140 #6: Bkg(-); sphalerite R050140 #7: Standards
TAP | sphalerite R050140 #1: Zn; sphalerite R050140 #2: La; sphalerite R050140 #3: 20; sphalerite R050140 #4: 10; sphalerite R050140 #5: 600; sphalerite R050140 #6: -600; sphalerite R050140 #7: ZnS
TAP | sphalerite R050140 #1: Si; sphalerite R050140 #2: Ka; sphalerite R050140 #3: 20; sphalerite R050140 #4: 10; sphalerite R050140 #5: 600; sphalerite R050140 #6: -600; sphalerite R050140 #7: kspar-OR1
PET | sphalerite R050140 #1: S; sphalerite R050140 #2: Ka; sphalerite R050140 #3: 20; sphalerite R050140 #4: 10; sphalerite R050140 #5: 500; sphalerite R050140 #6: -500; sphalerite R050140 #7: ZnS
LIF | sphalerite R050140 #1: Fe; sphalerite R050140 #2: Ka; sphalerite R050140 #3: 20; sphalerite R050140 #4: 10; sphalerite R050140 #5: 500; sphalerite R050140 #6: -500; sphalerite R050140 #7: chalcopy