## pdf_output
epistilbite R061125
| #129 | #130 | #131 | #132 | #133 | #134 | #135
Ox | Wt | Percents | Average | Standard | Dev |  |  | average | stdev
SiO2 | 59.94 | 61.05 | 60.53 | 61.84 | 59.09 | 59.27 | 58.53 | 60.03571 | 1.175129
Al2O3 | 18.79 | 18.85 | 18.71 | 18.27 | 18.88 | 18.7 | 17.97 | 18.59571 | 0.3427272
CaO | 8.9 | 9.03 | 8.98 | 8.95 | 8.67 | 8.81 | 8.51 | 8.835714 | 0.1870701
Na2O | 0.88 | 0.82 | 0.8 | 0.81 | 0.9 | 0.98 | 0.94 | 0.8757143 | 0.06924766
K2O | 0.2 | 0.2 | 0.19 | 0.23 | 0.2 | 0.21 | 0.14 | 0.1957143 | 0.02760262
Totals | 88.71 | 89.95 | 89.21 | 90.1 | 87.74 | 87.97 | 86.09 | 88.53857 | 1.406348
H2O* | 11.29 | 10.05 | 10.79 | 9.9 | 12.26 | 12.03 | 13.91 | 11.46143 | 1.406348
* = estimated by difference
Cation numbers normalized to 48 O | [7 empty] | average | stdev | in formula |  | (+) charges
Si | 17.58474 | 17.65069 | 17.64562 | 17.82773 | 17.52473 | 17.54822 | 17.67532 | 17.63672 | 0.1010973 | 17.77 | 4 | 71.08
Al | 6.496832 | 6.423077 | 6.428296 | 6.207558 | 6.599259 | 6.525225 | 6.395768 | 6.439431 | 0.124005 | 6.23 | 3 | 18.69
Ca | 2.797578 | 2.797287 | 2.80489 | 2.764539 | 2.755051 | 2.794777 | 2.753541 | 2.781095 | 0.02235654 | 2.8 | 2 | 5.6
Na | 0.5005514 | 0.4596601 | 0.4521716 | 0.4527499 | 0.5175196 | 0.562563 | 0.5503812 | 0.499371 | 0.04637582 | 0.55 | 1 | 0.55
K | 0.07485273 | 0.07376742 | 0.07066079 | 0.0845888 | 0.07567039 | 0.07931878 | 0.05393559 | 0.07325636 | 0.009607665 | 0.08 | 1 | 0.08
Totals | 27.45455 | 27.40448 | 27.40164 | 27.33716 | 27.47223 | 27.51011 | 27.42895 | 27.42988 | 0.05609259 |  |  | 96
|  |  | ideal |  |  | Ca3(Si18Al6)O48·16H2O
|  |  | measured |  |  | (Ca2.80Na0.55K0.08)Σ=3(Si17.77Al6.23)O48·12H2O | [6 empty] | H2O estimated by difference
Xtal | El | Line | Pk(s) | Bkg(s) | Bkg(+) | Bkg(-) | Standards
TAP | Na | Ka | 10 | 0 | 600 | -600 | albite-Cr
TAP | Si | Ka | 20 | 10 | 600 | -600 | diopside
TAP | F | Ka | 20 | 10 | 600 | -600 | MgF2
TAP | Mg | Ka | 20 | 10 | 600 | -600 | diopside
TAP | Al | Ka | 20 | 10 | 600 | -600 | anor-hk
PET | K | Ka | 20 | 10 | 600 | -600 | kspar-OR1
PET | Ca | Ka | 20 | 10 | 600 | -600 | diopside
PET | Ti | Ka | 20 | 10 | 600 | -600 | rutile1
LIF | Fe | Ka | 20 | 10 | 500 | -250 | fayalite
LIF | Mn | Ka | 20 | 10 | 500 | -500 | rhod-791
LIF | Cr | Ka | 20 | 10 | 500 | 0 | chrom-s
Cation numbers normalized to 60 O | [7 empty] | average | stdev | in formula |  | (+) charges
Si | 17.57082 | 18.05123 | 17.79925 | 18.28682 | 17.1963 | 17.29059 | 16.81737 | 17.5732 | 0.5134961 | 17.77 | 4 | 71.08
Al | 6.491692 | 6.568832 | 6.484261 | 6.367414 | 6.475581 | 6.429426 | 6.08532 | 6.414647 | 0.1576777 | 6.23 | 3 | 18.69
Ca | 2.795365 | 2.860764 | 2.829309 | 2.835731 | 2.703418 | 2.753746 | 2.619886 | 2.771174 | 0.08557796 | 2.8 | 2 | 5.6
Na | 0.5001554 | 0.4700909 | 0.4561081 | 0.4644091 | 0.5078207 | 0.5543038 | 0.523666 | 0.4966506 | 0.035542 | 0.55 | 1 | 0.55
K | 0.07479351 | 0.07544138 | 0.07127596 | 0.08676712 | 0.07425224 | 0.07815427 | 0.05131759 | 0.07314315 | 0.0107997 | 0.08 | 1 | 0.08
H | 22.07595 | 19.82153 | 21.16423 | 19.52783 | 23.79915 | 23.40941 | 26.65979 | 22.35113 | 2.504518 | 24 | 1 | 24 | H2O | 12
[12 empty] | 120 |  | water underestimated