## Sheet1
R070178 Bartonite - Coyote Peak, California
Weight%
Comment | Na | S | Cl | K | Fe | Cu | Ni | Co | Total
R070178 Bartonite | 0.12717 | 38.3661 | 1.3006 | 10.1785 | 48.4529 | 0.95835 | 0.15471 | 0.12995 | 99.6683
R070178 Bartonite | 0.19682 | 37.8388 | 1.4472 | 10.0762 | 49.0547 | 0.91981 | 0.11173 | 0.16467 | 99.8099
R070178 Bartonite | 0.17625 | 37.8589 | 1.1701 | 9.915 | 48.9149 | 0.99908 | 0.17574 | 0.17118 | 99.3811
R070178 Bartonite | 0.094323 | 38.2236 | 1.3693 | 10.2114 | 48.142 | 0.9809 | 0.16828 | 0.1164 | 99.3063
R070178 Bartonite | 0.16346 | 38.2219 | 1.4507 | 10.152 | 48.2247 | 0.97336 | 0.17171 | 0.18205 | 99.5399
R070178 Bartonite | 0.2388 | 38.1367 | 1.4959 | 10.1964 | 47.85 | 0.88878 | 0.13861 | 0.1626 | 99.1079
R070178 Bartonite | 0.23991 | 37.9818 | 1.0179 | 9.9844 | 48.8584 | 0.88581 | 0.18909 | 0.12752 | 99.2848
R070178 Bartonite | 0.24351 | 37.7864 | 1.1696 | 9.999 | 48.7726 | 0.89643 | 0.19699 | 0.15595 | 99.2206
R070178 Bartonite | 0.2791 | 37.8404 | 0.94499 | 9.9468 | 48.9935 | 1.0223 | 0.15383 | 0.20502 | 99.3859
R070178 Bartonite | 0.18551 | 38.0338 | 0.75777 | 9.6355 | 49.4184 | 1.0033 | 0.17325 | 0.10618 | 99.3137
R070178 Bartonite | 0.17855 | 38.0103 | 1.4259 | 10.0831 | 48.3994 | 1.0037 | 0.19739 | 0.1838 | 99.4822
R070178 Bartonite | 0.18366 | 37.9211 | 1.4422 | 10.2123 | 48.2685 | 0.91525 | 0.19571 | 0.17096 | 99.3096
R070178 Bartonite | 0.18029 | 38.002 | 1.4305 | 10.2284 | 48.2612 | 0.9452 | 0.12679 | 0.1515 | 99.3258
R070178 Bartonite | 0.20937 | 38.0369 | 1.3299 | 10.1829 | 48.4398 | 1.0044 | 0.1271 | 0.13701 | 99.4675
R070178 Bartonite | 0.18929 | 38.1702 | 1.3759 | 10.1558 | 48.6383 | 0.98832 | 0.14737 | 0.10811 | 99.7733
Average: | 0.1924 | 38.0286 | 1.2752 | 10.0772 | 48.5793 | 0.959 | 0.16189 | 0.15153 | 99.4251
Std. Dev.: | 0.046515 | 0.16794 | 0.21903 | 0.1603 | 0.41812 | 0.047081 | 0.027597 | 0.029693 | 0.20037
Structural Formula Calculation:
Element | Weight% Na: Wt. %; Weight% S: At. Wt.; Weight% Cl: Mol. Frac.; Weight% K: Struct. Coeff.
S | Weight% Na: 38.03; Weight% S: 32.064; Weight% Cl: 1.1861; Weight% K: 26.2024
Cu | Weight% Na: 0.96; Weight% S: 63.54; Weight% Cl: 0.015109; Weight% K: 0.33378
Fe | Weight% Na: 48.58; Weight% S: 55.847; Weight% Cl: 0.86988; Weight% K: 19.2172
Co | 0.15 | 58.933 | 0.0025453 | 0.05623 |  |  | 19.6674
Ni | Weight% Na: 0.16; Weight% S: 58.71; Weight% Cl: 0.0027253; Weight% K: 0.060206
Na | Weight% Na: 0.19; Weight% S: 22.9898; Weight% Cl: 0.0082645; Weight% K: 0.18258
K | Weight% Na: 10.08; Weight% S: 39.0983; Weight% Cl: 0.25781; Weight% K: 5.6955
Cl | Weight% Na: 1.28; Weight% S: 35.4527; Weight% Cl: 0.036104; Weight% K: 0.79761
Total: | Weight% Na: 99.43
|  | No. S+Cl atoms/formula unit: |  |  | 27
|  | F = | 22.0919
Ideal Chemistry: | Weight% S: K6Fe24S26Cl
Measured Chemistry: | Weight% S: (K5.70Na0.18)Σ=5.88(Fe19.22Cu0.33Co0.06Ni0.06)Σ=19.67S26.20Cl0.80
Column Conditions : Cond 1 : 15keV 20nA
Standard Name :
Na On albite-Cr
S , Fe, Cu On chalcopyrite
Cl On scapolite-s
K On kspar-OR1
Ni On pentlandite
Co On co_2 metal
Beam Size : <1 µm