## El-Ox
[8 empty] | Weight% | [9 empty] | Oxide
DataSet/Point | X | Y | Z | Date | Point# | Distance (µ) | Comment | Na | Mg | Ca | K | Si | Cu | Fe | Al | O | Total | Na2O | MgO | CaO | K2O | SiO2 | CuO | FeO | Al2O3 | Total
1 / 1 . | 12882 | 27048 | 273 | 2012-12-04 20:37 | 1 |  | R120156-area1. | 5.913968 | 0.016909 | 5.170175 | 0.012863 | 29.01737 | 16.57651 | 0.030002 | 0.010282 | 41.38872 | 98.13681 | 7.971905 | 0.02804 | 7.234109 | 0.015495 | 62.079 | 20.75023 | 0.038597 | 0.019428 | 98.13681
2 / 1 . | 12921 | 27077 | 272 | 2012-12-04 20:40 | 2 |  | R120156-area1. | 5.917598 | 0.029441 | 5.124083 | 0.018832 | 29.24274 | 16.27304 | 0.018314 | 0.005941 | 41.55422 | 98.18422 | 7.976799 | 0.048822 | 7.169616 | 0.022685 | 62.56116 | 20.37035 | 0.023561 | 0.011225 | 98.18422
3 / 1 . | 12903 | 27059 | 271 | 2012-12-04 20:42 | 3 |  | R120156-area1. | 5.840058 | 0.020554 | 5.163664 | 0.009672 | 29.03086 | 16.83372 | 0.008197 | 0.005317 | 41.43162 | 98.34366 | 7.872277 | 0.034085 | 7.224999 | 0.011651 | 62.10786 | 21.0722 | 0.010546 | 0.010047 | 98.34367
4 / 1 . | 12860 | 27079 | 272 | 2012-12-04 20:45 | 4 |  | R120156-area1. | 5.852654 | 0.03571 | 5.113327 | 1e-05 | 29.106 | 16.73764 | 0.020043 | 1e-05 | 41.484 | 98.3494 | 7.889256 | 0.059217 | 7.154568 | 1.2e-05 | 62.2686 | 20.95193 | 0.025786 | 1.9e-05 | 98.3494
5 / 1 . | 12879 | 27061 | 272 | 2012-12-04 20:47 | 5 |  | R120156-area1. | 5.994984 | 0.022705 | 5.144977 | 0.007018 | 28.9301 | 16.51107 | 0.001818 | 1e-05 | 41.27636 | 97.88905 | 8.081113 | 0.037651 | 7.198853 | 0.008454 | 61.8923 | 20.66832 | 0.002339 | 1.9e-05 | 97.88904
6 / 1 . | 12884 | 27042 | 272 | 2012-12-04 20:50 | 6 |  | R120156-area1. | 5.883461 | 0.032911 | 5.140742 | 0.003803 | 29.20014 | 16.62492 | 1e-05 | 0.000935 | 41.57856 | 98.46548 | 7.930782 | 0.054577 | 7.192927 | 0.004581 | 62.47 | 20.81083 | 1.3e-05 | 0.001766 | 98.46547
7 / 1 . | 12839 | 27047 | 272 | 2012-12-04 20:52 | 7 |  | R120156-area1. | 5.944085 | 0.050369 | 5.061593 | 0.01316 | 29.05325 | 16.79529 | 0.011811 | 0.007491 | 41.46622 | 98.40327 | 8.012502 | 0.083527 | 7.082181 | 0.015852 | 62.15577 | 21.0241 | 0.015195 | 0.014154 | 98.40327
8 / 1 . | 12817 | 27042 | 272 | 2012-12-04 20:55 | 8 |  | R120156-area1. | 5.69867 | 0.015984 | 4.950759 | 1e-05 | 29.05639 | 16.40071 | 1e-05 | 1e-05 | 41.20544 | 97.328 | 7.681688 | 0.026507 | 6.927103 | 1.2e-05 | 62.16248 | 20.53017 | 1.3e-05 | 1.9e-05 | 97.32799
9 / 1 . | 12807 | 27028 | 271 | 2012-12-04 20:58 | 9 |  | R120156-area1. | 5.867692 | 0.00802 | 5.038445 | 0.007896 | 28.82564 | 16.60193 | 1e-05 | 0.000936 | 41.08421 | 97.43478 | 7.909527 | 0.0133 | 7.049793 | 0.009512 | 61.66882 | 20.78205 | 1.3e-05 | 0.001768 | 97.43478
10 / 1 . | 12822 | 27025 | 272 | 2012-12-04 21:00 | 10 |  | R120156-area1. | 5.835737 | 0.024439 | 4.944968 | 1e-05 | 29.02817 | 16.3662 | 0.010916 | 0.003736 | 41.22199 | 97.43618 | 7.866452 | 0.040527 | 6.919 | 1.2e-05 | 62.10211 | 20.48697 | 0.014044 | 0.007059 | 97.43617
11 / 1 . | 12863 | 27033 | 272 | 2012-12-04 21:03 | 11 |  | R120156-area1. | 5.867607 | 0.018662 | 5.088327 | 0.005266 | 28.92543 | 16.29744 | 1e-05 | 1e-05 | 41.14677 | 97.34953 | 7.909412 | 0.030947 | 7.119588 | 0.006344 | 61.88231 | 20.40089 | 1.3e-05 | 1.9e-05 | 97.34952
12 / 1 . | 13090 | 27171 | 269 | 2012-12-04 21:05 | 12 |  | R120156-multipleareas | 5.884359 | 0.008028 | 5.034688 | 1e-05 | 29.0805 | 16.48275 | 0.020067 | 0.00531 | 41.3569 | 97.87261 | 7.931994 | 0.013312 | 7.044537 | 1.2e-05 | 62.21405 | 20.63286 | 0.025817 | 0.010033 | 97.87261
13 / 1 . | 12714 | 27224 | 273 | 2012-12-04 21:08 | 13 |  | R120156-multipleareas | 5.860181 | 0.036606 | 5.063161 | 0.012022 | 28.78503 | 16.52135 | 1e-05 | 0.015631 | 41.05763 | 97.35162 | 7.899402 | 0.060703 | 7.084375 | 0.014481 | 61.58193 | 20.68118 | 1.3e-05 | 0.029535 | 97.35162
14 / 1 . | 12813 | 27295 | 272 | 2012-12-04 21:11 | 14 |  | R120156-multipleareas | 5.815649 | 0.026792 | 5.058989 | 0.007015 | 28.61358 | 16.8331 | 0.00363 | 0.019684 | 40.92078 | 97.29922 | 7.839373 | 0.04443 | 7.078537 | 0.00845 | 61.21515 | 21.07142 | 0.004671 | 0.037193 | 97.29923
15 / 1 . | 12815 | 27142 | 272 | 2012-12-04 21:13 | 15 |  | R120156-multipleareas | 5.889446 | 0.03385 | 5.011035 | 0.010822 | 29.22459 | 16.83495 | 0.015443 | 1e-05 | 41.61526 | 98.63541 | 7.938851 | 0.056134 | 7.01144 | 0.013036 | 62.52232 | 21.07374 | 0.019867 | 1.9e-05 | 98.63541
16 / 1 . | 13222 | 27234 | 269 | 2012-12-04 21:16 | 16 |  | R120156-multipleareas | 6.06509 | 0.028138 | 5.091189 | 0.002933 | 29.08736 | 16.61325 | 1e-05 | 1e-05 | 41.4864 | 98.37439 | 8.175615 | 0.046661 | 7.123592 | 0.003533 | 62.22873 | 20.79621 | 1.3e-05 | 1.9e-05 | 98.37438
Oxide Averages
[18 empty] | Na2O | MgO | CaO | K2O | SiO2 | CuO | FeO | Al2O3
[17 empty] | wt pt. | 7.925094 | 0.04285844 | 7.137128 | 0.009806 | 62.15178 | 20.77335 | 0.01289589 | 0.006493889 |  | 98.05941
[17 empty] | mol wt. | 61.97894 | 40.3044 | 56.0774 | 94.196 | 60.0843 | 79.5454 | 71.8444 | 101.96128
[15 empty] | mol scalar |  | mol Ratio | 0.1278675 | 0.001063369 | 0.1272728 | 0.0001041021 | 1.03441 | 0.2611509 | 0.0001794975 | 6.368975e-05
[15 empty] | 7.732928 |  | mol Mox | 0.9887905 | 0.008222955 | 0.9841914 | 0.0008050139 | 7.999015 | 2.019461 | 0.001388041 | 0.0004925083
[17 empty] | mols M | 2 | 1 | 1 | 2 | 1 | 1 | 1 | 2
[17 empty] | mols M | 1.977581 | 0.008222955 | 0.9841914 | 0.001610028 | 7.999015 | 2.019461 | 0.001388041 | 0.0009850166
[17 empty] | mols O | 1 | 1 | 1 | 1 | 2 | 1 | 1 | 3 | total O
[17 empty] | mols O | 0.9887905 | 0.008222955 | 0.9841914 | 0.0008050139 | 15.99803 | 2.019461 | 0.001388041 | 0.001477525 | 20.00237
chemical formula
assuming 8(Si+Al) atoms and one water molecule from crystal structure
(Na1.98Mg0.01)(Ca0.98Cu.02)Cu2.00Si8O20.00(H2O)
Oxide Averages
[18 empty] | Na2O | MgO | CaO | K2O | SiO2 | CuO | FeO | Al2O3
[17 empty] | wt pt. | 7.957047 | 0.044248 | 7.0684962 | 0.0079024 | 61.952436 | 20.851082 | 0.0100762 | 0.0153598
[17 empty] | mol wt. | 61.97894 | 40.3044 | 56.0774 | 94.196 | 60.0843 | 79.5454 | 71.8444 | 101.96128
[15 empty] | mol scalar |  | mol Ratio | 0.1283831 | 0.001097845 | 0.1260489 | 8.389316e-05 | 1.031092 | 0.2621281 | 0.0001402503 | 0.0001506435
[15 empty] | 7.756499 |  | mol Mox | 0.9958032 | 0.008515436 | 0.9776983 | 0.0006507172 | 7.997663 | 2.033196 | 0.001087851 | 0.001168466
[17 empty] | mols M | 2 | 1 | 1 | 2 | 1 | 1 | 1 | 2
[17 empty] | mols M | 1.991606 | 0.008515436 | 0.9776983 | 0.001301434 | 7.997663 | 2.033196 | 0.001087851 | 0.002336932
[17 empty] | mols O | 1 | 1 | 1 | 1 | 2 | 1 | 1 | 3 | total O
[17 empty] | mols O | 0.9958032 | 0.008515436 | 0.9776983 | 0.0006507172 | 15.99533 | 2.033196 | 0.001087851 | 0.003505397 | 20.01578

## Sheet1
| moles | mol wt. |  |  |  | fixed
Na2O | 1 | 61.97894 | 61.97894 | 0.07988657 | 7.989% | 7.99
CaO | 1 | 56.0774 | 56.0774 | 0.07227989 | 7.228% | 7.23
SiO2 | 8 | 60.0843 | 480.6744 | 0.6195561 | 61.96% | 61.95
CuO | 2 | 79.5454 | 159.0908 | 0.205057 | 20.51% | 20.51
H2O | 1 | 18.01528 | 18.01528 | 0.02322045 | 2.322% | 2.32
Total |  |  | 775.83682 |  |  | 100
60.0843

## Stat
[8 empty] | Weight% | [9 empty] | StdDev wt% | [8 empty] | Det.Lim ppm
DataSet/Point | X | Y | Z | Date | Point# | Distance (µ) | Comment | Na | Mg | Ca | K | Si | Cu | Fe | Al | O | Total | Na | Mg | Ca | K | Si | Cu | Fe | Al | O | Na | Mg | Ca | K | Si | Cu | Fe | Al | O
1 / 1 . | 12882 | 27048 | 273 | 2012-12-04 20:37 | 1 |  | R120156-area1. | 5.913968 | 0.016909 | 5.170175 | 0.012863 | 29.01737 | 16.57651 | 0.030002 | 0.010282 | 41.38872 | 98.13681 | 0.255781 | 0.024176 | 0.103301 | 0.019214 | 0.279073 | 0.509859 | 0.054066 | 0.01954 |  | 608 | 275 | 242 | 221 | 328 | 1491 | 625 | 227
2 / 1 . | 12921 | 27077 | 272 | 2012-12-04 20:40 | 2 |  | R120156-area1. | 5.917598 | 0.029441 | 5.124083 | 0.018832 | 29.24274 | 16.27304 | 0.018314 | 0.005941 | 41.55422 | 98.18422 | 0.256319 | 0.02409 | 0.103195 | 0.019896 | 0.280743 | 0.505694 | 0.05355 | 0.019291 |  | 625 | 260 | 246 | 224 | 317 | 1467 | 629 | 227
3 / 1 . | 12903 | 27059 | 271 | 2012-12-04 20:42 | 3 |  | R120156-area1. | 5.840058 | 0.020554 | 5.163664 | 0.009672 | 29.03086 | 16.83372 | 0.008197 | 0.005317 | 41.43162 | 98.34366 | 0.253776 | 0.023905 | 0.103381 | 0.018919 | 0.279466 | 0.515065 | 0.052343 | 0.019434 |  | 587 | 267 | 244 | 220 | 322 | 1515 | 624 | 230
4 / 1 . | 12860 | 27079 | 272 | 2012-12-04 20:45 | 4 |  | R120156-area1. | 5.852654 | 0.03571 | 5.113327 | 1e-05 | 29.106 | 16.73764 | 0.020043 | 1e-05 | 41.484 | 98.3494 | 0.254098 | 0.025055 | 0.102747 | -0.00031 | 0.280041 | 0.512568 | 0.054249 | -4.3e-05 |  | 591 | 266 | 236 | -4 | 346 | 1468 | 636 | -1
5 / 1 . | 12879 | 27061 | 272 | 2012-12-04 20:47 | 5 |  | R120156-area1. | 5.994984 | 0.022705 | 5.144977 | 0.007018 | 28.9301 | 16.51107 | 0.001818 | 1e-05 | 41.27636 | 97.88905 | 0.257927 | 0.024808 | 0.103146 | 0.019016 | 0.278811 | 0.508996 | 0.056829 | -0.000104 |  | 604 | 277 | 248 | 223 | 348 | 1498 | 684 | -1
6 / 1 . | 12884 | 27042 | 272 | 2012-12-04 20:50 | 6 |  | R120156-area1. | 5.883461 | 0.032911 | 5.140742 | 0.003803 | 29.20014 | 16.62492 | 1e-05 | 0.000935 | 41.57856 | 98.46548 | 0.255034 | 0.024093 | 0.103194 | 0.020105 | 0.280062 | 0.509496 | -0.00062 | 0.019979 |  | 616 | 256 | 253 | 239 | 327 | 1429 | -7 | 240
7 / 1 . | 12839 | 27047 | 272 | 2012-12-04 20:52 | 7 |  | R120156-area1. | 5.944085 | 0.050369 | 5.061593 | 0.01316 | 29.05325 | 16.79529 | 0.011811 | 0.007491 | 41.46622 | 98.40327 | 0.256628 | 0.024628 | 0.102463 | 0.01908 | 0.279452 | 0.51437 | 0.053478 | 0.019817 |  | 601 | 243 | 258 | 219 | 336 | 1536 | 635 | 233
8 / 1 . | 12817 | 27042 | 272 | 2012-12-04 20:55 | 8 |  | R120156-area1. | 5.69867 | 0.015984 | 4.950759 | 1e-05 | 29.05639 | 16.40071 | 1e-05 | 1e-05 | 41.20544 | 97.328 | 0.249673 | 0.021229 | 0.101273 | -4.9e-05 | 0.279345 | 0.508071 | -0.0001 | -0.000105 |  | 606 | 238 | 254 | -1 | 336 | 1536 | -1 | -1
9 / 1 . | 12807 | 27028 | 271 | 2012-12-04 20:58 | 9 |  | R120156-area1. | 5.867692 | 0.00802 | 5.038445 | 0.007896 | 28.82564 | 16.60193 | 1e-05 | 0.000936 | 41.08421 | 97.43478 | 0.254544 | 0.023761 | 0.101981 | 0.018999 | 0.278114 | 0.509096 | -0.000154 | 0.019424 |  | 604 | 279 | 243 | 222 | 325 | 1427 | -2 | 234
10 / 1 . | 12822 | 27025 | 272 | 2012-12-04 21:00 | 10 |  | R120156-area1. | 5.835737 | 0.024439 | 4.944968 | 1e-05 | 29.02817 | 16.3662 | 0.010916 | 0.003736 | 41.22199 | 97.43618 | 0.253385 | 0.022741 | 0.101194 | -8.3e-05 | 0.279201 | 0.505733 | 0.055527 | 0.019986 |  | 601 | 248 | 252 | -1 | 332 | 1448 | 660 | 238
11 / 1 . | 12863 | 27033 | 272 | 2012-12-04 21:03 | 11 |  | R120156-area1. | 5.867607 | 0.018662 | 5.088327 | 0.005266 | 28.92543 | 16.29744 | 1e-05 | 1e-05 | 41.14677 | 97.34953 | 0.254122 | 0.024362 | 0.102611 | 0.018701 | 0.278564 | 0.503855 | -7.6e-05 | -0.000324 |  | 593 | 275 | 249 | 221 | 326 | 1410 | -1 | -4
12 / 1 . | 13090 | 27171 | 269 | 2012-12-04 21:05 | 12 |  | R120156-multipleareas | 5.884359 | 0.008028 | 5.034688 | 1e-05 | 29.0805 | 16.48275 | 0.020067 | 0.00531 | 41.3569 | 97.87261 | 0.254993 | 0.02325 | 0.102143 | -1.6e-05 | 0.279786 | 0.50967 | 0.057917 | 0.018432 |  | 599 | 273 | 246 | 0 | 331 | 1522 | 681 | 218
13 / 1 . | 12714 | 27224 | 273 | 2012-12-04 21:08 | 13 |  | R120156-multipleareas | 5.860181 | 0.036606 | 5.063161 | 0.012022 | 28.78503 | 16.52135 | 1e-05 | 0.015631 | 41.05763 | 97.35162 | 0.25444 | 0.02381 | 0.102628 | 0.01868 | 0.278175 | 0.509962 | -2.7e-05 | 0.018378 |  | 601 | 248 | 259 | 215 | 325 | 1509 | 0 | 207
14 / 1 . | 12813 | 27295 | 272 | 2012-12-04 21:11 | 14 |  | R120156-multipleareas | 5.815649 | 0.026792 | 5.058989 | 0.007015 | 28.61358 | 16.8331 | 0.00363 | 0.019684 | 40.92078 | 97.29922 | 0.253886 | 0.023512 | 0.102265 | 0.019762 | 0.277158 | 0.513888 | 0.054044 | 0.020342 |  | 637 | 255 | 249 | 233 | 337 | 1483 | 649 | 228
15 / 1 . | 12815 | 27142 | 272 | 2012-12-04 21:13 | 15 |  | R120156-multipleareas | 5.889446 | 0.03385 | 5.011035 | 0.010822 | 29.22459 | 16.83495 | 0.015443 | 1e-05 | 41.61526 | 98.63541 | 0.255404 | 0.02398 | 0.10178 | 0.019203 | 0.280308 | 0.513974 | 0.056047 | -3.6e-05 |  | 620 | 254 | 248 | 223 | 333 | 1487 | 663 | 0
16 / 1 . | 13222 | 27234 | 269 | 2012-12-04 21:16 | 16 |  | R120156-multipleareas | 6.06509 | 0.028138 | 5.091189 | 0.002933 | 29.08736 | 16.61325 | 1e-05 | 1e-05 | 41.4864 | 98.37439 | 0.260814 | 0.024305 | 0.102731 | 0.018912 | 0.279894 | 0.510327 | -13.27025 | -2.4e-05 |  | 648 | 264 | 248 | 226 | 336 | 1453 | -160119 | 0

## Full
Results
| Weight% | StdDev wt% | Det.Lim ppm | Norm Weight% | Atomic% | Peak cnt (cps) | Peak Time (s) | Peak (cts) | Ix (c/s/nA) | Pk-Bg (cps) | Pk/Bg | Bg cnt (cps) | Bg1 cnt (cps) | Bg2 cnt (cps) | Ix/Istd | Ix/Ipure | Z | A | F | Beam curr (nA)
1 / 1 . X = 12882. Y = 27048. Z = 273. Comment : R120156-area1.
Na | 5.913968 | 0.255781 | 608 | 6.026248 | 6.025804 | 395.6158 | 20 | 7902 | 35.94421 | 383.7153 | 33.24353 | 11.90053 | 16.40089 | 7.400181 | 0.524381 | 0.025774 | 1.012816 | 2.268681 | 1.003777 | 10.6753
Mg | 0.016909 | 0.024176 | 275 | 0.01723 | 0.016296 | 9.150276 | 20 | 183 | 0.17799 | 1.900101 | 1.262077 | 7.250175 | 8.000211 | 6.500139 | 0.001203 | 9.1e-05 | 0.995054 | 1.878929 | 1.002671 | 10.6753
Ca | 5.170175 | 0.103301 | 242 | 5.268334 | 3.021682 | 1271.311 | 20 | 25320 | 116.6439 | 1245.209 | 48.70502 | 26.10226 | 24.10192 | 28.10261 | 0.283581 | 0.046621 | 1.06016 | 1.048174 | 0.997869 | 10.6753
K | 0.012863 | 0.019214 | 221 | 0.013107 | 0.007706 | 13.10057 | 20 | 262 | 0.206099 | 2.20017 | 1.201843 | 10.9004 | 12.10048 | 9.700311 | 0.001061 | 0.000112 | 1.080252 | 1.075212 | 0.99238 | 10.6753
Si | 29.01737 | 0.279073 | 328 | 29.56828 | 24.20177 | 6108.138 | 20 | 119749 | 568.7928 | 6072.034 | 169.1798 | 36.10441 | 41.80577 | 30.40305 | 1.085131 | 0.221683 | 1.008387 | 1.296593 | 1.002183 | 10.6753
Cu | 16.57651 | 0.509859 | 1491 | 16.89123 | 6.110492 | 609.1219 | 20 | 12158 | 55.05423 | 587.7204 | 28.46161 | 21.40153 | 23.90189 | 18.90118 | 0.426269 | 0.132544 | 1.253141 | 0.997157 | 1 | 10.6753
Fe | 0.030002 | 0.054066 | 625 | 0.030571 | 0.012584 | 10.65037 | 20 | 213 | 0.154573 | 1.650107 | 1.18334 | 9.000267 | 9.300285 | 8.70025 | 0.00056 | 0.000263 | 1.192915 | 1.001529 | 0.956771 | 10.6753
Al | 0.010282 | 0.01954 | 227 | 0.010478 | 0.008927 | 11.75046 | 20 | 235 | 0.154573 | 1.650117 | 1.163372 | 10.10034 | 10.90039 | 9.300285 | 0.000462 | 6.7e-05 | 1.032049 | 1.503979 | 0.999871 | 10.6753
O | 41.38872 |  |  | 42.17451 | 60.59474
Total | 98.13681 |  |  | 100 | 100
Formula | Oxide
Na2O | 7.971905
MgO | 0.02804
CaO | 7.234109
K2O | 0.015495
SiO2 | 62.079
CuO | 20.75023
FeO | 0.038597
Al2O3 | 0.019428
Total | 98.13681
2 / 1 . X = 12921. Y = 27077. Z = 272. Comment : R120156-area1.
Na | 5.917598 | 0.256319 | 625 | 6.027036 | 6.01134 | 395.666 | 20 | 7903 | 36.09898 | 383.1653 | 31.65176 | 12.5006 | 17.50101 | 7.500185 | 0.526639 | 0.025885 | 1.013532 | 2.258876 | 1.003748 | 10.6143
Mg | 0.029441 | 0.02409 | 260 | 0.029986 | 0.028289 | 9.750314 | 20 | 195 | 0.310918 | 3.300177 | 1.511644 | 6.450137 | 6.300131 | 6.600144 | 0.002101 | 0.000159 | 0.995759 | 1.871621 | 1.002615 | 10.6143
Ca | 5.124083 | 0.103195 | 246 | 5.218845 | 2.985722 | 1252.657 | 20 | 24950 | 115.5144 | 1226.104 | 47.17691 | 26.55233 | 25.70218 | 27.40248 | 0.280835 | 0.046169 | 1.060953 | 1.048161 | 0.99791 | 10.6143
K | 0.018832 | 0.019896 | 224 | 0.01918 | 0.011249 | 14.30067 | 20 | 286 | 0.301505 | 3.200266 | 1.288302 | 11.10041 | 11.70045 | 10.50036 | 0.001553 | 0.000163 | 1.081053 | 1.075178 | 0.992466 | 10.6143
Si | 29.24274 | 0.280743 | 317 | 29.78355 | 24.31627 | 6126.612 | 20 | 120104 | 574.0518 | 6093.158 | 183.1365 | 33.45379 | 38.90499 | 28.00259 | 1.095164 | 0.223733 | 1.009107 | 1.293812 | 1.002186 | 10.6143
Cu | 16.27304 | 0.505694 | 1467 | 16.57398 | 5.980554 | 593.6608 | 20 | 11850 | 54.0035 | 573.2094 | 29.0279 | 20.45139 | 21.60154 | 19.30123 | 0.418134 | 0.130014 | 1.254207 | 0.997132 | 1 | 10.6143
Fe | 0.018314 | 0.05355 | 629 | 0.018653 | 0.007659 | 10.00033 | 20 | 200 | 0.094218 | 1.000061 | 1.111115 | 9.000269 | 8.400233 | 9.600305 | 0.000341 | 0.00016 | 1.193881 | 1.00149 | 0.957458 | 10.6143
Al | 0.005941 | 0.019291 | 227 | 0.006051 | 0.005142 | 11.0504 | 20 | 221 | 0.089508 | 0.950066 | 1.094063 | 10.10034 | 10.30035 | 9.900324 | 0.000267 | 3.9e-05 | 1.032782 | 1.499697 | 0.999756 | 10.6143
O | 41.55422 |  |  | 42.32271 | 60.65377
Total | 98.18422 |  |  | 99.99998 | 99.99999
Formula | Oxide
Na2O | 7.976799
MgO | 0.048822
CaO | 7.169616
K2O | 0.022685
SiO2 | 62.56116
CuO | 20.37035
FeO | 0.023561
Al2O3 | 0.011225
Total | 98.18422
3 / 1 . X = 12903. Y = 27059. Z = 271. Comment : R120156-area1.
Na | 5.840058 | 0.253776 | 587 | 5.938418 | 5.945866 | 387.8959 | 20 | 7748 | 35.41123 | 376.9454 | 35.42278 | 10.95046 | 15.50079 | 6.400135 | 0.516606 | 0.025391 | 1.012442 | 2.275058 | 1.003787 | 10.6448
Mg | 0.020554 | 0.023905 | 267 | 0.0209 | 0.019794 | 9.100273 | 20 | 182 | 0.216079 | 2.300117 | 1.338245 | 6.800156 | 5.900115 | 7.700196 | 0.00146 | 0.00011 | 0.994686 | 1.882028 | 1.002691 | 10.6448
Ca | 5.163664 | 0.103381 | 244 | 5.250632 | 3.015528 | 1266.874 | 20 | 25232 | 116.5378 | 1240.522 | 48.07454 | 26.35229 | 26.20226 | 26.50232 | 0.283323 | 0.046578 | 1.059742 | 1.048254 | 0.997849 | 10.6448
K | 0.009672 | 0.018919 | 220 | 0.009835 | 0.00579 | 12.40051 | 20 | 248 | 0.155017 | 1.650122 | 1.153494 | 10.75039 | 9.600305 | 11.90047 | 0.000798 | 8.4e-05 | 1.079831 | 1.07533 | 0.992399 | 10.6448
Si | 29.03086 | 0.279466 | 322 | 29.51981 | 24.19418 | 6089.927 | 20 | 119399 | 568.848 | 6055.273 | 175.7352 | 34.654 | 37.80471 | 31.50327 | 1.085236 | 0.221705 | 1.00801 | 1.297813 | 1.002185 | 10.6448
Cu | 16.83372 | 0.515065 | 1515 | 17.11724 | 6.200473 | 617.4556 | 20 | 12324 | 55.93848 | 595.454 | 28.0641 | 22.00162 | 24.50198 | 19.50126 | 0.433116 | 0.134673 | 1.252574 | 0.997149 | 1 | 10.6448
Fe | 0.008197 | 0.052343 | 624 | 0.008335 | 0.003436 | 9.400291 | 20 | 188 | 0.042277 | 0.450028 | 1.050281 | 8.950264 | 9.200279 | 8.70025 | 0.000153 | 7.2e-05 | 1.192403 | 1.001535 | 0.956196 | 10.6448
Al | 0.005317 | 0.019434 | 230 | 0.005407 | 0.004613 | 11.15041 | 20 | 223 | 0.079856 | 0.850051 | 1.082526 | 10.30036 | 12.00047 | 8.600245 | 0.000239 | 3.5e-05 | 1.031665 | 1.505949 | 0.999909 | 10.6448
O | 41.43162 |  |  | 42.12943 | 60.61033
Total | 98.34366 |  |  | 100 | 100
Formula | Oxide
Na2O | 7.872277
MgO | 0.034085
CaO | 7.224999
K2O | 0.011651
SiO2 | 62.10786
CuO | 21.0722
FeO | 0.010546
Al2O3 | 0.010047
Total | 98.34367
4 / 1 . X = 12860. Y = 27079. Z = 272. Comment : R120156-area1.
Na | 5.852654 | 0.254098 | 591 | 5.95088 | 5.952947 | 389.3997 | 20 | 7778 | 35.52871 | 378.2493 | 34.92231 | 11.15046 | 15.00074 | 7.300176 | 0.51832 | 0.025476 | 1.012675 | 2.271932 | 1.003777 | 10.6463
Mg | 0.03571 | 0.025055 | 266 | 0.036309 | 0.034356 | 10.75038 | 20 | 215 | 0.375739 | 4.000231 | 1.592614 | 6.750151 | 6.700148 | 6.800153 | 0.002539 | 0.000192 | 0.994915 | 1.879966 | 1.002675 | 10.6463
Ca | 5.113327 | 0.102747 | 236 | 5.199144 | 2.983253 | 1253.01 | 20 | 24957 | 115.3741 | 1228.308 | 50.725 | 24.70201 | 23.70185 | 25.70218 | 0.280494 | 0.046113 | 1.060001 | 1.048244 | 0.997856 | 10.6463
K | 1e-05 | -0.00031 | -4 | 1e-05 | 6e-06 | 10.65037 | 20 | 213 | -0.009394 | -0.100007 | 0.990697 | 10.75038 | 10.90039 | 10.60037 | -4.8e-05 | -5e-06 | 1.080092 | 1.075357 | 0.99247 | 10.6463
Si | 29.106 | 0.280041 | 346 | 29.59448 | 24.23342 | 6113.862 | 20 | 119859 | 570.504 | 6073.757 | 152.4445 | 40.10551 | 47.90757 | 32.30344 | 1.088396 | 0.22235 | 1.008244 | 1.297089 | 1.002191 | 10.6463
Cu | 16.73764 | 0.512568 | 1468 | 17.01855 | 6.159145 | 612.636 | 20 | 12228 | 55.60472 | 591.9846 | 29.66552 | 20.65145 | 24.20193 | 17.10097 | 0.430532 | 0.133869 | 1.252924 | 0.997137 | 1 | 10.6463
Fe | 0.020043 | 0.054249 | 636 | 0.02038 | 0.008392 | 10.40036 | 20 | 208 | 0.103329 | 1.100072 | 1.118284 | 9.300285 | 9.500298 | 9.100273 | 0.000374 | 0.000176 | 1.192719 | 1.001497 | 0.956374 | 10.6463
Al | 1e-05 | -4.3e-05 | -1 | 1e-05 | 9e-06 | 9.800317 | 20 | 196 | -0.065755 | -0.700051 | 0.933331 | 10.50037 | 11.60044 | 9.400291 | -0.000196 | -2.8e-05 | 1.031904 | 1.504907 | 0.999875 | 10.6463
O | 41.484 |  |  | 42.18023 | 60.62847
Total | 98.3494 |  |  | 99.99998 | 99.99998
Formula | Oxide
Na2O | 7.889256
MgO | 0.059217
CaO | 7.154568
K2O | 1.2e-05
SiO2 | 62.2686
CuO | 20.95193
FeO | 0.025786
Al2O3 | 1.9e-05
Total | 98.3494
5 / 1 . X = 12879. Y = 27061. Z = 272. Comment : R120156-area1.
Na | 5.994984 | 0.257927 | 604 | 6.124264 | 6.121344 | 400.9799 | 20 | 8009 | 36.46586 | 389.2293 | 34.12432 | 11.75056 | 17.401 | 6.100123 | 0.531991 | 0.026148 | 1.012896 | 2.266435 | 1.003778 | 10.6738
Mg | 0.022705 | 0.024808 | 277 | 0.023194 | 0.021929 | 9.900324 | 20 | 198 | 0.238916 | 2.550145 | 1.34695 | 7.350179 | 7.700196 | 7.000162 | 0.001614 | 0.000122 | 0.995133 | 1.879434 | 1.002677 | 10.6738
Ca | 5.144977 | 0.103146 | 248 | 5.255927 | 3.013351 | 1266.168 | 20 | 25218 | 116.0661 | 1238.866 | 46.37555 | 27.3025 | 23.70185 | 30.90315 | 0.282176 | 0.04639 | 1.060251 | 1.048143 | 0.99788 | 10.6738
K | 0.007018 | 0.019016 | 223 | 0.007169 | 0.004213 | 12.3505 | 20 | 247 | 0.112434 | 1.200092 | 1.107628 | 11.15041 | 10.70038 | 11.60044 | 0.000579 | 6.1e-05 | 1.080344 | 1.075194 | 0.992401 | 10.6738
Si | 28.9301 | 0.278811 | 348 | 29.55397 | 24.18031 | 6091.124 | 20 | 119422 | 566.8476 | 6050.418 | 149.6382 | 40.70567 | 48.6078 | 32.80355 | 1.08142 | 0.220925 | 1.008468 | 1.296712 | 1.002185 | 10.6738
Cu | 16.51107 | 0.508996 | 1498 | 16.86713 | 6.099315 | 606.8127 | 20 | 12112 | 54.82687 | 585.2111 | 28.09117 | 21.60155 | 23.00175 | 20.20135 | 0.424509 | 0.131997 | 1.253272 | 0.997135 | 1 | 10.6738
Fe | 0.001818 | 0.056829 | 684 | 0.001858 | 0.000764 | 10.90039 | 20 | 218 | 0.009368 | 0.099995 | 1.009258 | 10.8004 | 12.80054 | 8.800256 | 3.4e-05 | 1.6e-05 | 1.193031 | 1.001514 | 0.956757 | 10.6738
Al | 1e-05 | -0.000104 | -1 | 1e-05 | 9e-06 | 10.70038 | 20 | 214 | -0.028108 | -0.300023 | 0.972726 | 11.0004 | 11.60044 | 10.40036 | -8.4e-05 | -1.2e-05 | 1.032131 | 1.50435 | 0.999879 | 10.6738
O | 41.27636 |  |  | 42.16647 | 60.55877
Total | 97.88905 |  |  | 100 | 100
Formula | Oxide
Na2O | 8.081113
MgO | 0.037651
CaO | 7.198853
K2O | 0.008454
SiO2 | 61.8923
CuO | 20.66832
FeO | 0.002339
Al2O3 | 1.9e-05
Total | 97.88904
6 / 1 . X = 12884. Y = 27042. Z = 272. Comment : R120156-area1.
Na | 5.883461 | 0.255034 | 616 | 5.97515 | 5.971478 | 394.0117 | 20 | 7870 | 35.77589 | 381.8111 | 32.29446 | 12.20059 | 17.80105 | 6.600144 | 0.521926 | 0.025653 | 1.012958 | 2.267595 | 1.003768 | 10.6723
Mg | 0.032911 | 0.024093 | 256 | 0.033424 | 0.031596 | 10.00033 | 20 | 200 | 0.346711 | 3.700198 | 1.587321 | 6.300132 | 6.900157 | 5.700107 | 0.002343 | 0.000177 | 0.995194 | 1.877226 | 1.002655 | 10.6723
Ca | 5.140742 | 0.103194 | 253 | 5.220858 | 2.992831 | 1265.916 | 20 | 25213 | 115.9604 | 1237.564 | 44.64893 | 28.35267 | 25.90221 | 30.80313 | 0.281919 | 0.046348 | 1.060315 | 1.048206 | 0.997879 | 10.6723
K | 0.003803 | 0.020105 | 239 | 0.003862 | 0.002269 | 13.4506 | 20 | 269 | 0.060911 | 0.650056 | 1.050784 | 12.80054 | 13.10057 | 12.50052 | 0.000314 | 3.3e-05 | 1.08041 | 1.075293 | 0.992451 | 10.6723
Si | 29.20014 | 0.280062 | 327 | 29.6552 | 24.25978 | 6148.315 | 20 | 120521 | 572.736 | 6112.411 | 171.2414 | 35.90437 | 41.9058 | 29.90295 | 1.092654 | 0.22322 | 1.008529 | 1.295996 | 1.002188 | 10.6723
Cu | 16.62492 | 0.509496 | 1429 | 16.88401 | 6.104576 | 608.9211 | 20 | 12154 | 55.21489 | 589.2698 | 30.98632 | 19.65129 | 21.90158 | 17.401 | 0.427513 | 0.132931 | 1.253347 | 0.997129 | 1 | 10.6723
Fe | 1e-05 | -0.00062 | -7 | 1e-05 | 4e-06 | 10.65037 | 20 | 213 | -0.004685 | -0.050004 | 0.995327 | 10.70038 | 11.10041 | 10.30035 | -1.7e-05 | -8e-06 | 1.193102 | 1.001503 | 0.956691 | 10.6723
Al | 0.000935 | 0.019979 | 240 | 0.000949 | 0.000808 | 11.50044 | 20 | 230 | 0.014055 | 0.150003 | 1.013216 | 11.35043 | 13.00056 | 9.700311 | 4.2e-05 | 6e-06 | 1.032194 | 1.503186 | 0.999836 | 10.6723
O | 41.57856 |  |  | 42.22653 | 60.63666
Total | 98.46548 |  |  | 100 | 100
Formula | Oxide
Na2O | 7.930782
MgO | 0.054577
CaO | 7.192927
K2O | 0.004581
SiO2 | 62.47
CuO | 20.81083
FeO | 1.3e-05
Al2O3 | 0.001766
Total | 98.46547
7 / 1 . X = 12839. Y = 27047. Z = 272. Comment : R120156-area1.
Na | 5.944085 | 0.256628 | 601 | 6.040535 | 6.04358 | 396.7187 | 20 | 7924 | 36.08577 | 385.1182 | 34.19841 | 11.6005 | 15.80082 | 7.400181 | 0.526446 | 0.025875 | 1.012578 | 2.272012 | 1.003782 | 10.6723
Mg | 0.050369 | 0.024628 | 243 | 0.051186 | 0.048441 | 11.30042 | 20 | 226 | 0.529438 | 5.650316 | 2.000037 | 5.650105 | 5.5001 | 5.800111 | 0.003577 | 0.00027 | 0.994819 | 1.882052 | 1.002693 | 10.6723
Ca | 5.061593 | 0.102463 | 258 | 5.143724 | 2.951916 | 1248.523 | 20 | 24868 | 114.2134 | 1218.92 | 42.1757 | 29.60289 | 30.50307 | 28.70272 | 0.277672 | 0.045649 | 1.059896 | 1.048295 | 0.997852 | 10.6723
K | 0.01316 | 0.01908 | 219 | 0.013373 | 0.007867 | 12.95055 | 20 | 259 | 0.210842 | 2.250172 | 1.210289 | 10.70038 | 11.80046 | 9.600305 | 0.001086 | 0.000114 | 1.079986 | 1.075376 | 0.992542 | 10.6723
Si | 29.05325 | 0.279452 | 336 | 29.52468 | 24.18004 | 6111.677 | 20 | 119817 | 569.1155 | 6073.772 | 161.2374 | 37.90485 | 43.60627 | 32.20342 | 1.085747 | 0.221809 | 1.008147 | 1.298093 | 1.002194 | 10.6723
Cu | 16.79529 | 0.51437 | 1536 | 17.06782 | 6.177942 | 618.309 | 20 | 12341 | 55.80402 | 595.5573 | 27.17637 | 22.75171 | 24.0019 | 21.50153 | 0.432075 | 0.134349 | 1.252795 | 0.99712 | 1 | 10.6723
Fe | 0.011811 | 0.053478 | 635 | 0.012003 | 0.004943 | 9.950327 | 20 | 199 | 0.060909 | 0.650042 | 1.069895 | 9.300285 | 9.600305 | 9.000267 | 0.000221 | 0.000103 | 1.192598 | 1.001471 | 0.95618 | 10.6723
Al | 0.007491 | 0.019817 | 233 | 0.007612 | 0.006489 | 11.80046 | 20 | 236 | 0.112449 | 1.200089 | 1.113212 | 10.60037 | 10.20034 | 11.0004 | 0.000336 | 4.9e-05 | 1.031804 | 1.506375 | 0.999915 | 10.6723
O | 41.46622 |  |  | 42.13906 | 60.57878
Total | 98.40327 |  |  | 100 | 100
Formula | Oxide
Na2O | 8.012502
MgO | 0.083527
CaO | 7.082181
K2O | 0.015852
SiO2 | 62.15577
CuO | 21.0241
FeO | 0.015195
Al2O3 | 0.014154
Total | 98.40327
8 / 1 . X = 12817. Y = 27042. Z = 272. Comment : R120156-area1.
Na | 5.69867 | 0.249673 | 606 | 5.855119 | 5.846087 | 381.63 | 20 | 7623 | 34.64834 | 369.8295 | 32.3401 | 11.80052 | 16.10085 | 7.500185 | 0.505476 | 0.024844 | 1.013195 | 2.266501 | 1.003752 | 10.6738
Mg | 0.015984 | 0.021229 | 238 | 0.016423 | 0.015511 | 7.250174 | 20 | 145 | 0.168644 | 1.800074 | 1.330283 | 5.450099 | 4.800076 | 6.100123 | 0.001139 | 8.6e-05 | 0.995427 | 1.874037 | 1.002615 | 10.6738
Ca | 4.950759 | 0.101273 | 254 | 5.086676 | 2.913206 | 1220.042 | 20 | 24303 | 111.6275 | 1191.49 | 42.72951 | 28.55269 | 28.70272 | 28.40266 | 0.271385 | 0.044616 | 1.060575 | 1.048331 | 0.997882 | 10.6738
K | 1e-05 | -4.9e-05 | -1 | 1e-05 | 6e-06 | 10.9504 | 20 | 219 | -0.060901 | -0.650049 | 0.943963 | 11.60044 | 11.90047 | 11.30042 | -0.000314 | -3.3e-05 | 1.080671 | 1.075482 | 0.992637 | 10.6738
Si | 29.05639 | 0.279345 | 336 | 29.8541 | 24.39981 | 6119.066 | 20 | 119959 | 569.7231 | 6081.111 | 161.2196 | 37.95486 | 43.60627 | 32.30344 | 1.086906 | 0.222046 | 1.008767 | 1.294633 | 1.0022 | 10.6738
Cu | 16.40071 | 0.508071 | 1536 | 16.85098 | 6.086976 | 603.7003 | 20 | 12050 | 54.43221 | 580.9986 | 26.5927 | 22.70173 | 25.8022 | 19.60127 | 0.421453 | 0.131046 | 1.253688 | 0.997097 | 1 | 10.6738
Fe | 1e-05 | -0.0001 | -1 | 1e-05 | 4e-06 | 9.950327 | 20 | 199 | -0.028108 | -0.30002 | 0.970731 | 10.25035 | 10.70038 | 9.800317 | -0.000102 | -4.8e-05 | 1.193414 | 1.001437 | 0.956634 | 10.6738
Al | 1e-05 | -0.000105 | -1 | 1e-05 | 9e-06 | 10.9504 | 20 | 219 | -0.028108 | -0.300022 | 0.973332 | 11.25042 | 11.20041 | 11.30042 | -8.4e-05 | -1.2e-05 | 1.032436 | 1.501033 | 0.999755 | 10.6738
O | 41.20544 |  |  | 42.33668 | 60.73838
Total | 97.328 |  |  | 100 | 99.99999
Formula | Oxide
Na2O | 7.681688
MgO | 0.026507
CaO | 6.927103
K2O | 1.2e-05
SiO2 | 62.16248
CuO | 20.53017
FeO | 1.3e-05
Al2O3 | 1.9e-05
Total | 97.32799
9 / 1 . X = 12807. Y = 27028. Z = 271. Comment : R120156-area1.
Na | 5.867692 | 0.254544 | 604 | 6.022174 | 6.023999 | 391.8059 | 20 | 7826 | 35.61607 | 380.1054 | 33.48619 | 11.70052 | 16.30088 | 7.100166 | 0.519594 | 0.025538 | 1.012656 | 2.271435 | 1.003782 | 10.6723
Mg | 0.00802 | 0.023761 | 279 | 0.008231 | 0.007788 | 8.35023 | 20 | 167 | 0.084335 | 0.900046 | 1.120809 | 7.450184 | 7.900206 | 7.000162 | 0.00057 | 4.3e-05 | 0.994896 | 1.881184 | 1.002679 | 10.6723
Ca | 5.038445 | 0.101981 | 243 | 5.171095 | 2.967027 | 1239.499 | 20 | 24689 | 113.6772 | 1213.197 | 47.12514 | 26.30229 | 24.50198 | 28.10261 | 0.276368 | 0.045435 | 1.059981 | 1.048276 | 0.997859 | 10.6723
K | 0.007896 | 0.018999 | 222 | 0.008104 | 0.004767 | 12.40051 | 20 | 248 | 0.126505 | 1.3501 | 1.122176 | 11.05041 | 12.20049 | 9.900324 | 0.000652 | 6.9e-05 | 1.080072 | 1.07537 | 0.99251 | 10.6723
Si | 28.82564 | 0.278114 | 325 | 29.58455 | 24.2242 | 6058.972 | 20 | 118804 | 564.4161 | 6023.618 | 171.3788 | 35.35426 | 41.80577 | 28.90276 | 1.076781 | 0.219978 | 1.008225 | 1.297307 | 1.002192 | 10.6723
Cu | 16.60193 | 0.509096 | 1427 | 17.03902 | 6.166277 | 608.0175 | 20 | 12136 | 55.1349 | 588.4162 | 31.01925 | 19.6013 | 22.50167 | 16.70092 | 0.426894 | 0.132738 | 1.252904 | 0.99712 | 1 | 10.6723
Fe | 1e-05 | -0.000154 | -2 | 1e-05 | 4e-06 | 10.40036 | 20 | 208 | -0.018742 | -0.200021 | 0.981131 | 10.60038 | 12.10048 | 9.100273 | -6.8e-05 | -3.2e-05 | 1.192699 | 1.001485 | 0.956267 | 10.6723
Al | 0.000936 | 0.019424 | 234 | 0.00096 | 0.000818 | 10.85039 | 20 | 217 | 0.014056 | 0.150009 | 1.014019 | 10.70038 | 10.10034 | 11.30042 | 4.2e-05 | 6e-06 | 1.031884 | 1.505238 | 0.999883 | 10.6723
O | 41.08421 |  |  | 42.16586 | 60.60511
Total | 97.43478 |  |  | 100 | 100
Formula | Oxide
Na2O | 7.909527
MgO | 0.0133
CaO | 7.049793
K2O | 0.009512
SiO2 | 61.66882
CuO | 20.78205
FeO | 1.3e-05
Al2O3 | 0.001768
Total | 97.43478
10 / 1 . X = 12822. Y = 27025. Z = 272. Comment : R120156-area1.
Na | 5.835737 | 0.253385 | 601 | 5.989292 | 5.978261 | 390.7031 | 20 | 7804 | 35.51743 | 379.0526 | 33.53536 | 11.65048 | 14.80072 | 8.500238 | 0.518155 | 0.025468 | 1.013239 | 2.264132 | 1.003755 | 10.6723
Mg | 0.024439 | 0.022741 | 248 | 0.025082 | 0.023681 | 8.650247 | 20 | 173 | 0.257689 | 2.750132 | 1.466115 | 5.900115 | 5.700107 | 6.100123 | 0.001741 | 0.000132 | 0.99547 | 1.875062 | 1.002628 | 10.6723
Ca | 4.944968 | 0.101194 | 252 | 5.075084 | 2.905696 | 1218.127 | 20 | 24265 | 111.4965 | 1189.924 | 43.19197 | 28.20263 | 29.60289 | 26.80237 | 0.271066 | 0.044563 | 1.060628 | 1.048286 | 0.997884 | 10.6723
K | 1e-05 | -8.3e-05 | -1 | 1e-05 | 6e-06 | 11.95047 | 20 | 239 | -0.037485 | -0.400048 | 0.967609 | 12.35052 | 14.50069 | 10.20034 | -0.000193 | -2e-05 | 1.080724 | 1.075423 | 0.99265 | 10.6723
Si | 29.02817 | 0.279201 | 332 | 29.79199 | 24.34176 | 6109.543 | 20 | 119776 | 568.9999 | 6072.538 | 165.1014 | 37.00479 | 46.10701 | 27.90257 | 1.085526 | 0.221764 | 1.008812 | 1.295111 | 1.002201 | 10.6723
Cu | 16.3662 | 0.505733 | 1448 | 16.79684 | 6.065605 | 599.835 | 20 | 11973 | 54.31665 | 579.6837 | 29.7665 | 20.15134 | 21.40151 | 18.90118 | 0.420559 | 0.130768 | 1.253772 | 0.997095 | 1 | 10.6723
Fe | 0.010916 | 0.055527 | 660 | 0.011204 | 0.004604 | 10.65037 | 20 | 213 | 0.056224 | 0.600036 | 1.059703 | 10.05034 | 11.30042 | 8.800256 | 0.000204 | 9.5e-05 | 1.193486 | 1.00142 | 0.956744 | 10.6723
Al | 0.003736 | 0.019986 | 238 | 0.003834 | 0.003261 | 11.75046 | 20 | 235 | 0.056224 | 0.600044 | 1.053814 | 11.15041 | 11.70045 | 10.60037 | 0.000168 | 2.4e-05 | 1.032482 | 1.501748 | 0.999783 | 10.6723
O | 41.22199 |  |  | 42.30666 | 60.67713
Total | 97.43618 |  |  | 100 | 100
Formula | Oxide
Na2O | 7.866452
MgO | 0.040527
CaO | 6.919
K2O | 1.2e-05
SiO2 | 62.10211
CuO | 20.48697
FeO | 0.014044
Al2O3 | 0.007059
Total | 97.43617
11 / 1 . X = 12863. Y = 27033. Z = 272. Comment : R120156-area1.
Na | 5.867607 | 0.254122 | 593 | 6.027361 | 6.017877 | 392.608 | 20 | 7842 | 35.72402 | 381.2575 | 34.58955 | 11.35048 | 15.50079 | 7.200171 | 0.521169 | 0.025616 | 1.013228 | 2.263255 | 1.003761 | 10.6723
Mg | 0.018662 | 0.024362 | 275 | 0.01917 | 0.018104 | 9.400291 | 20 | 188 | 0.196781 | 2.100109 | 1.287679 | 7.300182 | 8.70025 | 5.900115 | 0.00133 | 0.0001 | 0.99546 | 1.875016 | 1.002638 | 10.6723
Ca | 5.088327 | 0.102611 | 249 | 5.226864 | 2.9934 | 1252.052 | 20 | 24938 | 114.7409 | 1224.549 | 45.525 | 27.50251 | 25.2021 | 29.80293 | 0.278954 | 0.04586 | 1.060617 | 1.048165 | 0.997896 | 10.6723
K | 0.005266 | 0.018701 | 221 | 0.00541 | 0.003176 | 11.80046 | 20 | 236 | 0.084337 | 0.900067 | 1.082572 | 10.90039 | 11.30042 | 10.50036 | 0.000434 | 4.6e-05 | 1.080713 | 1.075234 | 0.99245 | 10.6723
Si | 28.92543 | 0.278564 | 326 | 29.71297 | 24.28371 | 6087.065 | 20 | 119344 | 567.0156 | 6051.361 | 170.4854 | 35.70432 | 41.60571 | 29.80293 | 1.081741 | 0.220991 | 1.008802 | 1.294981 | 1.002187 | 10.6723
Cu | 16.29744 | 0.503855 | 1410 | 16.74116 | 6.047121 | 596.3212 | 20 | 11903 | 54.08581 | 577.22 | 31.21904 | 19.1012 | 19.60127 | 18.60114 | 0.418771 | 0.130213 | 1.253754 | 0.997126 | 1 | 10.6723
Fe | 1e-05 | -7.6e-05 | -1 | 1e-05 | 4e-06 | 10.05033 | 20 | 201 | -0.037483 | -0.400028 | 0.961721 | 10.45036 | 10.80038 | 10.10034 | -0.000136 | -6.4e-05 | 1.193471 | 1.001497 | 0.957033 | 10.6723
Al | 1e-05 | -0.000324 | -4 | 1e-05 | 9e-06 | 11.60044 | 20 | 232 | -0.009371 | -0.100014 | 0.991452 | 11.70046 | 13.00056 | 10.40036 | -2.8e-05 | -4e-06 | 1.032471 | 1.501619 | 0.9998 | 10.6723
O | 41.14677 |  |  | 42.26704 | 60.6366
Total | 97.34953 |  |  | 100 | 100
Formula | Oxide
Na2O | 7.909412
MgO | 0.030947
CaO | 7.119588
K2O | 0.006344
SiO2 | 61.88231
CuO | 20.40089
FeO | 1.3e-05
Al2O3 | 1.9e-05
Total | 97.34952
12 / 1 . X = 13090. Y = 27171. Z = 269. Comment : R120156-multipleareas
Na | 5.884359 | 0.254993 | 599 | 6.012263 | 6.0054 | 392.4075 | 20 | 7838 | 35.79347 | 380.907 | 34.12088 | 11.50051 | 16.20087 | 6.800153 | 0.522182 | 0.025666 | 1.013065 | 2.266099 | 1.003766 | 10.6418
Mg | 0.008028 | 0.02325 | 273 | 0.008202 | 0.007749 | 8.000211 | 20 | 160 | 0.084576 | 0.900044 | 1.126764 | 7.100167 | 7.500185 | 6.700148 | 0.000571 | 4.3e-05 | 0.995298 | 1.876883 | 1.002644 | 10.6418
Ca | 5.034688 | 0.102143 | 246 | 5.144124 | 2.94729 | 1235.164 | 20 | 24603 | 113.5486 | 1208.362 | 46.08413 | 26.80238 | 25.40213 | 28.20263 | 0.276055 | 0.045384 | 1.060435 | 1.048238 | 0.997876 | 10.6418
K | 1e-05 | -1.6e-05 | 0 | 1e-05 | 6e-06 | 10.25035 | 20 | 205 | -0.183254 | -1.950151 | 0.840158 | 12.2005 | 13.70062 | 10.70038 | -0.000944 | -9.9e-05 | 1.08053 | 1.075355 | 0.992552 | 10.6418
Si | 29.0805 | 0.279786 | 331 | 29.7126 | 24.29392 | 6103.715 | 20 | 119664 | 570.1301 | 6067.211 | 167.2048 | 36.50443 | 39.60518 | 33.40368 | 1.087682 | 0.222205 | 1.008637 | 1.295675 | 1.002195 | 10.6418
Cu | 16.48275 | 0.50967 | 1522 | 16.84102 | 6.085824 | 604.5035 | 20 | 12066 | 54.72306 | 582.3518 | 27.28932 | 22.15165 | 25.2021 | 19.1012 | 0.423705 | 0.131747 | 1.253513 | 0.997118 | 1 | 10.6418
Fe | 0.020067 | 0.057917 | 681 | 0.020504 | 0.008431 | 11.75046 | 20 | 235 | 0.103373 | 1.100077 | 1.10329 | 10.65038 | 11.80046 | 9.500298 | 0.000374 | 0.000176 | 1.193251 | 1.001458 | 0.956728 | 10.6418
Al | 0.00531 | 0.018432 | 218 | 0.005425 | 0.004617 | 10.10034 | 20 | 202 | 0.079879 | 0.850054 | 1.091895 | 9.250283 | 9.700311 | 8.800256 | 0.000239 | 3.5e-05 | 1.032303 | 1.502612 | 0.999815 | 10.6418
O | 41.3569 |  |  | 42.25585 | 60.64676
Total | 97.87261 |  |  | 99.99999 | 99.99999
Formula | Oxide
Na2O | 7.931994
MgO | 0.013312
CaO | 7.044537
K2O | 1.2e-05
SiO2 | 62.21405
CuO | 20.63286
FeO | 0.025817
Al2O3 | 0.010033
Total | 97.87261
13 / 1 . X = 12714. Y = 27224. Z = 273. Comment : R120156-multipleareas
Na | 5.860181 | 0.25444 | 601 | 6.019603 | 6.019496 | 390.4525 | 20 | 7799 | 35.59503 | 378.9019 | 33.80393 | 11.55051 | 16.00084 | 7.100166 | 0.519287 | 0.025523 | 1.012761 | 2.269575 | 1.003776 | 10.6448
Mg | 0.036606 | 0.02381 | 248 | 0.037602 | 0.035566 | 9.950327 | 20 | 199 | 0.385185 | 4.100214 | 1.700878 | 5.850113 | 6.000119 | 5.700107 | 0.002603 | 0.000197 | 0.995 | 1.879722 | 1.002675 | 10.6448
Ca | 5.063161 | 0.102628 | 259 | 5.200901 | 2.983172 | 1245.599 | 20 | 24810 | 114.2244 | 1215.896 | 41.93525 | 29.70291 | 29.90295 | 29.50287 | 0.277698 | 0.045654 | 1.060099 | 1.04824 | 0.997868 | 10.6448
K | 0.012022 | 0.01868 | 215 | 0.012349 | 0.007261 | 12.3005 | 20 | 246 | 0.192596 | 2.05014 | 1.200007 | 10.25036 | 12.10048 | 8.400233 | 0.000992 | 0.000104 | 1.080191 | 1.075306 | 0.992473 | 10.6448
Si | 28.78503 | 0.278175 | 325 | 29.5681 | 24.20298 | 6034.369 | 20 | 118331 | 563.5864 | 5999.265 | 171.8991 | 35.10413 | 39.60518 | 30.60309 | 1.075199 | 0.219654 | 1.008331 | 1.297151 | 1.002189 | 10.6448
Cu | 16.52135 | 0.509962 | 1509 | 16.9708 | 6.139622 | 605.7585 | 20 | 12091 | 54.85842 | 583.9569 | 27.78507 | 21.80158 | 23.80187 | 19.80129 | 0.424753 | 0.132073 | 1.253062 | 0.997126 | 1 | 10.6448
Fe | 1e-05 | -2.7e-05 | 0 | 1e-05 | 4e-06 | 9.300285 | 20 | 186 | -0.103344 | -1.100073 | 0.894227 | 10.40036 | 11.0004 | 9.800317 | -0.000374 | -0.000176 | 1.192842 | 1.001497 | 0.956463 | 10.6448
Al | 0.015631 | 0.018378 | 207 | 0.016056 | 0.013681 | 10.85039 | 20 | 217 | 0.234871 | 2.500158 | 1.299412 | 8.35023 | 8.000211 | 8.70025 | 0.000702 | 0.000102 | 1.031992 | 1.504761 | 0.999883 | 10.6448
O | 41.05763 |  |  | 42.17458 | 60.59822
Total | 97.35162 |  |  | 100 | 100
Formula | Oxide
Na2O | 7.899402
MgO | 0.060703
CaO | 7.084375
K2O | 0.014481
SiO2 | 61.58193
CuO | 20.68118
FeO | 1.3e-05
Al2O3 | 0.029535
Total | 97.35162
14 / 1 . X = 12813. Y = 27295. Z = 272. Comment : R120156-multipleareas
Na | 5.815649 | 0.253886 | 637 | 5.977077 | 5.990885 | 388.5475 | 20 | 7761 | 35.19362 | 375.5969 | 30.00214 | 12.95066 | 18.70115 | 7.200171 | 0.513431 | 0.025235 | 1.012094 | 2.279417 | 1.0038 | 10.6723
Mg | 0.026792 | 0.023512 | 255 | 0.027536 | 0.026106 | 9.200279 | 20 | 184 | 0.281116 | 3.000153 | 1.483886 | 6.200127 | 6.300131 | 6.100123 | 0.001899 | 0.000144 | 0.994342 | 1.886281 | 1.002721 | 10.6723
Ca | 5.058989 | 0.102265 | 249 | 5.199414 | 2.989262 | 1246.506 | 20 | 24828 | 114.2072 | 1218.854 | 45.07749 | 27.65253 | 26.50232 | 28.80274 | 0.277657 | 0.045647 | 1.059358 | 1.048309 | 0.997827 | 10.6723
K | 0.007015 | 0.019762 | 233 | 0.007209 | 0.004249 | 13.30058 | 20 | 266 | 0.112449 | 1.200089 | 1.099177 | 12.10049 | 13.90064 | 10.30035 | 0.000579 | 6.1e-05 | 1.079443 | 1.075413 | 0.992458 | 10.6723
Si | 28.61358 | 0.277158 | 337 | 29.40783 | 24.12782 | 6008.885 | 20 | 117841 | 559.4886 | 5971.03 | 158.7349 | 37.85484 | 43.50624 | 32.20342 | 1.067381 | 0.218057 | 1.00766 | 1.299677 | 1.00219 | 10.6723
Cu | 16.8331 | 0.513888 | 1483 | 17.30034 | 6.273411 | 618.1584 | 20 | 12338 | 55.93517 | 596.957 | 29.15637 | 21.20149 | 22.60169 | 19.80129 | 0.43309 | 0.134665 | 1.252065 | 0.997137 | 1 | 10.6723
Fe | 0.00363 | 0.054044 | 649 | 0.003731 | 0.00154 | 9.950327 | 20 | 199 | 0.018741 | 0.200013 | 1.020514 | 9.750314 | 10.00033 | 9.500298 | 6.8e-05 | 3.2e-05 | 1.191939 | 1.001513 | 0.955687 | 10.6723
Al | 0.019684 | 0.020342 | 228 | 0.020231 | 0.017278 | 13.35059 | 20 | 267 | 0.29518 | 3.150245 | 1.308837 | 10.20034 | 10.20034 | 10.20034 | 0.000882 | 0.000128 | 1.031308 | 1.508637 | 0.999977 | 10.6723
O | 40.92078 |  |  | 42.05664 | 60.56945
Total | 97.29922 |  |  | 100 | 100
Formula | Oxide
Na2O | 7.839373
MgO | 0.04443
CaO | 7.078537
K2O | 0.00845
SiO2 | 61.21515
CuO | 21.07142
FeO | 0.004671
Al2O3 | 0.037193
Total | 97.29923
15 / 1 . X = 12815. Y = 27142. Z = 272. Comment : R120156-multipleareas
Na | 5.889446 | 0.255404 | 620 | 5.970925 | 5.972043 | 393.9615 | 20 | 7869 | 35.75211 | 381.6109 | 31.8982 | 12.35059 | 17.401 | 7.300176 | 0.521579 | 0.025636 | 1.01266 | 2.27219 | 1.003776 | 10.6738
Mg | 0.03385 | 0.02398 | 254 | 0.034319 | 0.032468 | 9.950327 | 20 | 199 | 0.356031 | 3.800202 | 1.617907 | 6.150125 | 6.000119 | 6.300131 | 0.002406 | 0.000182 | 0.9949 | 1.88076 | 1.002674 | 10.6738
Ca | 5.011035 | 0.10178 | 248 | 5.080361 | 2.914629 | 1234.206 | 20 | 24584 | 113.0576 | 1206.754 | 44.95791 | 27.45249 | 27.00241 | 27.90257 | 0.274862 | 0.045187 | 1.059985 | 1.048362 | 0.99785 | 10.6738
K | 0.010822 | 0.019203 | 223 | 0.010971 | 0.006452 | 12.90055 | 20 | 258 | 0.173335 | 1.850145 | 1.167428 | 11.0504 | 10.70038 | 11.40043 | 0.000893 | 9.4e-05 | 1.080076 | 1.075478 | 0.992629 | 10.6738
Si | 29.22459 | 0.280308 | 333 | 29.62891 | 24.25772 | 6151.958 | 20 | 120591 | 572.861 | 6114.604 | 164.6898 | 37.35482 | 45.50683 | 29.20281 | 1.092892 | 0.223269 | 1.008229 | 1.297384 | 1.0022 | 10.6738
Cu | 16.83495 | 0.513974 | 1487 | 17.06786 | 6.176 | 618.3593 | 20 | 12342 | 55.93675 | 597.0577 | 29.02891 | 21.3015 | 22.20163 | 20.40137 | 0.433103 | 0.134669 | 1.252909 | 0.997108 | 1 | 10.6738
Fe | 0.015443 | 0.056047 | 663 | 0.015657 | 0.006446 | 11.0004 | 20 | 220 | 0.07964 | 0.850059 | 1.083747 | 10.15034 | 9.600305 | 10.70038 | 0.000288 | 0.000135 | 1.192703 | 1.001442 | 0.956123 | 10.6738
Al | 1e-05 | -3.6e-05 | 0 | 1e-05 | 9e-06 | 10.10034 | 20 | 202 | -0.07964 | -0.850062 | 0.922372 | 10.9504 | 12.10048 | 9.800317 | -0.000238 | -3.4e-05 | 1.031888 | 1.505366 | 0.999873 | 10.6738
O | 41.61526 |  |  | 42.19099 | 60.63424
Total | 98.63541 |  |  | 100 | 100
Formula | Oxide
Na2O | 7.938851
MgO | 0.056134
CaO | 7.01144
K2O | 0.013036
SiO2 | 62.52232
CuO | 21.07374
FeO | 0.019867
Al2O3 | 1.9e-05
Total | 98.63541
16 / 1 . X = 13222. Y = 27234. Z = 269. Comment : R120156-multipleareas
Na | 6.06509 | 0.260814 | 648 | 6.165315 | 6.160924 | 406.2439 | 20 | 8114 | 36.90521 | 392.7932 | 30.20248 | 13.45068 | 18.40112 | 8.500238 | 0.538401 | 0.026463 | 1.012911 | 2.266001 | 1.003778 | 10.6433
Mg | 0.028138 | 0.024305 | 264 | 0.028603 | 0.027036 | 9.800317 | 20 | 196 | 0.295977 | 3.15017 | 1.473699 | 6.650146 | 6.300131 | 7.000162 | 0.002 | 0.000151 | 0.995147 | 1.8801 | 1.002679 | 10.6433
Ca | 5.091189 | 0.102731 | 248 | 5.17532 | 2.966438 | 1249.531 | 20 | 24888 | 114.8496 | 1222.379 | 46.01912 | 27.15244 | 26.10225 | 28.20263 | 0.279218 | 0.045904 | 1.060269 | 1.048186 | 0.997876 | 10.6433
K | 0.002933 | 0.018912 | 226 | 0.002981 | 0.001752 | 11.80046 | 20 | 236 | 0.046982 | 0.500039 | 1.04425 | 11.30042 | 11.20041 | 11.40043 | 0.000242 | 2.5e-05 | 1.080362 | 1.075272 | 0.992508 | 10.6433
Si | 29.08736 | 0.279894 | 336 | 29.56802 | 24.18611 | 6104.912 | 20 | 119687 | 570.0541 | 6067.257 | 162.1279 | 37.65493 | 46.30708 | 29.00278 | 1.087538 | 0.222175 | 1.008483 | 1.297014 | 1.002193 | 10.6433
Cu | 16.61325 | 0.510327 | 1453 | 16.88777 | 6.105342 | 607.4653 | 20 | 12125 | 55.17687 | 587.264 | 30.07053 | 20.20135 | 21.20148 | 19.20122 | 0.427219 | 0.132839 | 1.253302 | 0.997112 | 1 | 10.6433
Fe | 1e-05 | -13.27025 | -160119 | 1e-05 | 4e-06 | 10.25035 | 20 | 205 | 0 | -2e-06 | 1 | 10.25035 | 11.0004 | 9.500298 | 0 | 0 | 1.193056 | 1.001469 | 0.956604 | 10.6433
Al | 1e-05 | -2.4e-05 | 0 | 1e-05 | 9e-06 | 10.05033 | 20 | 201 | -0.122153 | -1.300106 | 0.885458 | 11.35044 | 13.40059 | 9.300285 | -0.000365 | -5.3e-05 | 1.032146 | 1.504829 | 0.999882 | 10.6433
O | 41.4864 |  |  | 42.17196 | 60.55238
Total | 98.37439 |  |  | 100 | 99.99999
Formula | Oxide
Na2O | 8.175615
MgO | 0.046661
CaO | 7.123592
K2O | 0.003533
SiO2 | 62.22873
CuO | 20.79621
FeO | 1.3e-05
Al2O3 | 1.9e-05
Total | 98.37438

## Cal
FileName : R120156.qtiDat
Setup Name : R120156.qtiSet
Date : 5-Dec-2012
Spectromers Conditions : Sp1 TAP, Sp4 TAP, Sp2 LPET, Sp3 LPET, Sp1 TAP, Sp5 LLIF, Sp5 LLIF, Sp4 TAP
Full Spectromers Conditions : Sp1 TAP(2d= 25.745,K= 0.00218), Sp4 TAP(2d= 25.745,K= 0.00218), Sp2 LPET(2d= 8.75,K= 0.000144), Sp3 LPET(2d= 8.75,K= 0.000144), Sp1 TAP(2d= 25.745,K= 0.00218), Sp5 LLIF(2d= 4.0267,K= 0.000058), Sp5 LLIF(2d= 4.0267,K= 0.000058), Sp4 TAP(2d= 25.745,K= 0.00218)
Column Conditions : Cond 1 : 15keV 10nA
User Name : SX
DataSet Comment : R120156-area1.
Comment :
Analysis Date : 12/4/2012 8:36:55 PM
Project Name : marcelo
Sample Name : 12_4_12
Pha Parameters :
|  | Bias | Gain | Dtime | Blin | Wind | Mode
Sp1(Na Ka) | 1278 | 2792 | 3 | 840 | 4159 | Diff
Sp4(Mg Ka) | 1280 | 2896 | 3 | 873 | 4000 | Diff
Sp2(Ca Ka) | 1840 | 968 | 3 | 592 | 4000 | Diff
Sp3(K Ka) | 1832 | 926 | 3 | 523 | 4000 | Diff
Sp1(Si Ka) | 1278 | 2739 | 3 | 840 | 4159 | Diff
Sp5(Cu Ka) | 1827 | 426 | 3 | 500 | 4000 | Diff
Sp5(Fe Ka) | 1825 | 426 | 3 | 500 | 4000 | Diff
Sp4(Al Ka) | 1280 | 2896 | 3 | 873 | 4000 | Diff
Peak Position : Sp1 46328 (-600, 600), Sp4 38492 (-600, 600), Sp2 38389 (-600, 600), Sp3 42765 (-600, 600), Sp1 27739 (-600, 600), Sp5 38245 (-500, 500), Sp5 48073 (-500, 500), Sp4 32471 (-600, 600)
Current Sample Position : X = 12882 Y = 27048 Z = 273
Standard Name :
Na On albite-Cr
Mg, Ca, Si On diopside
K On kspar-OR1
Cu On chalcopy3
Fe On fayalite
Al On anor-hk
Standard composition :
albite-Cr = Si : 31.96%, Al : 10.39%, Fe : 0.01%, Ca : 0.01%, Na : 8.77%, K : 0.02%, O : 48.72%
diopside = Si : 25.93%, Mg : 11.23%, Ca : 18.51%, O : 44.32%
kspar-OR1 = Si : 30.1%, Al : 9.83%, Fe : 0.02%, Na : 0.85%, K : 12.39%, Ba : 0.73%, Sr : 0.03%, Rb : 0.03%, H : 0.01%, O : 46.04%
chalcopy3 = Cu : 34.44%, Fe : 30.45%, Si : 0.21%, S : 34.93%
fayalite = Si : 13.84%, Ti : 0.01%, Al : 0.05%, Fe : 52.24%, Mn : 1.55%, Mg : 0.06%, Ca : 0.21%, Zn : 0.38%, O : 31.45%
anor-hk = Si : 20.57%, Al : 18.98%, Fe : 0.38%, Mg : 0.05%, Ca : 13.71%, Na : 0.44%, O : 46.08%
Calibration file name (Element intensity cps/nA) :
Na : albite-Cr_NaSp1_052.calDat (Na : 68.5 cps/nA)
Mg : diopside_MgSp4_SiSp1_001.calDat (Mg : 148.0 cps/nA)
Ca, Si : diopside_SiSp1_CaSp2_002.calDat (Ca : 411.3 cps/nA, Si : 524.2 cps/nA)
K : kspar-OR1_K Sp2_K Sp3_001.calDat (K : 194.2 cps/nA)
Cu : chalcopy3_CuSp5_002.calDat (Cu : 129.2 cps/nA)
Fe : fayalite_FeSp5_041.calDat (Fe : 276.2 cps/nA)
Al : anor-hk_AlSp4_020.calDat (Al : 334.8 cps/nA)
Beam Size : 5 µm