## Sheet1
bytownite R070510
Num | #1 | #2 | #3 | #4 | #5 | #6 | #7 | #8 | #9 | #10 | #11 | #12 | average | stdev
SiO2 | 47.2457 | 47.6372 | 47.2156 | 47.7276 | 47.9785 | 47.3561 | 47.1453 | 47.4465 | 47.7276 | 47.577 | 47.5971 | 47.4766 | 47.5109 | 0.24511
Al2O3 | 33.2507 | 33.4615 | 33.4213 | 33.0398 | 33.331 | 33.331 | 33.5017 | 33.3711 | 33.4113 | 33.5719 | 33.4615 | 33.1402 | 33.3578 | 0.1527
CaO | 15.8322 | 16.0732 | 15.9025 | 15.7419 | 16.0932 | 15.8222 | 16.1535 | 16.043 | 15.7519 | 15.9226 | 15.9627 | 15.9326 | 15.936 | 0.13472
Na2O | 2.3593 | 2.289 | 2.3392 | 2.4898 | 2.3794 | 2.3693 | 2.299 | 2.3392 | 2.4195 | 2.3994 | 2.3794 | 2.3994 | 2.3718 | 0.05417
Fe2O3 | 0.02229 | 0.078015 | 0.033435 | 0 | 0.033435 | 0.06687 | 0.04458 | 0.02229 | 0.078015 | 0.055725 | 0.06687 | 0.055725 | 0.046437 | 0.024617
K2O | 0.02 | 0.02 | 0.01 | 0.02 | 0.03 | 0.02 | 0.01 | 0.01 | 0.01 | 0.02 | 0 | 0.01 | 0.015 | 0.0079772
Cr2O3 | 0 | 0.03 | 0.01 | 0 | 0 | 0 | 0 | 0 | 0.01 | 0 | 0 | 0.03 | 0.0066667 | 0.011547
MnO | 0 | 0 | 0 | 0 | 0.01 | 0.01 | 0 | 0 | 0.01 | 0.02 | 0 | 0 | 0.0041667 | 0.0066856
TiO2 | 0 | 0 | 0 | 0 | 0 | 0 | 0.02 | 0.01 | 0 | 0 | 0 | 0.01 | 0.0033333 | 0.0065134
MgO | 0 | 0 | 0 | 0 | 0 | 0 | 0 | 0 | 0 | 0 | 0 | 0 | 0 | 0
Total | 98.7301 | 99.5589 | 98.922 | 99.0191 | 99.8456 | 98.9654 | 99.154 | 99.2321 | 99.3983 | 99.5466 | 99.4675 | 99.0146 | 99.2379 | 0.3279
| ideal |  | Na0.3-0.1Ca0.7-0.9(Al1.7-1.9Si2.3-2.1)O8
| measured |  | Na0.20Ca0.80(Al1.80Si2.20)O8
[13 empty] | average | stdev | in formula |  | (+) charges
Si | 2.1908 | 2.1919 | 2.1856 | 2.2052 | 2.2005 | 2.1913 | 2.1795 | 2.1897 | 2.1976 | 2.1888 | 2.1914 | 2.1962 | 2.1924 | 0.0068034 | 2.2 | 4 | 8.8
Al | 1.8172 | 1.8145 | 1.8234 | 1.7992 | 1.8016 | 1.8177 | 1.8253 | 1.8151 | 1.8131 | 1.8203 | 1.8157 | 1.8068 | 1.8142 | 0.0080224 | 1.8 | 3 | 5.4
Ca | 0.7866 | 0.79239 | 0.78873 | 0.77931 | 0.79083 | 0.78446 | 0.80011 | 0.7933 | 0.77711 | 0.78487 | 0.78745 | 0.7897 | 0.78791 | 0.0062083 | 0.8 | 2 | 1.6
Na | 0.21211 | 0.2042 | 0.20994 | 0.22304 | 0.21158 | 0.21257 | 0.20606 | 0.20931 | 0.216 | 0.21403 | 0.2124 | 0.21521 | 0.2122 | 0.004862 | 0.2 | 1 | 0.2
Fe | 0.00078459 | 0.0027237 | 0.0011748 | 0 | 0.0011638 | 0.0023481 | 0.0015642 | 0.00078089 | 0.0027258 | 0.0019456 | 0.0023365 | 0.0019564 | 0.0016254 | 0.00086019 | trace
K | 0.0011935 | 0.0011838 | 0.00059569 | 0.0011894 | 0.0017704 | 0.0011906 | 0.00059484 | 0.00059392 | 0.00059233 | 0.0011838 | 0 | 0.0005952 | 0.00089028 | 0.00047182 | trace
16
Xtal | #1: El; #2: Line; #3: Pk(s); #4: Bkg(s); #5: Bkg(+); #6: Bkg(-); #7: Standards
TAP | #1: Na; #2: Ka; #3: 20; #4: 10; #5: 600; #6: -600; #7: albite-Cr
TAP | #1: Si; #2: Ka; #3: 20; #4: 10; #5: 600; #6: -600; #7: diopside
TAP | #1: Mg; #2: Ka; #3: 20; #4: 10; #5: 600; #6: -600; #7: diopside
TAP | #1: Al; #2: Ka; #3: 20; #4: 10; #5: 600; #6: -600; #7: anor-hk
PET | #1: K; #2: Ka; #3: 20; #4: 10; #5: 600; #6: -600; #7: kspar-OR1
PET | #1: Ca; #2: Ka; #3: 20; #4: 10; #5: 500; #6: -500; #7: diopside
PET | #1: Mn; #2: Ka; #3: 20; #4: 10; #5: 600; #6: -600; #7: rhod-791
PET | #1: Cr; #2: Ka; #3: 20; #4: 10; #5: 600; #6: -600; #7: chrom-s
PET | #1: Ti; #2: Ka; #3: 20; #4: 10; #5: 600; #6: -600; #7: rutile1
LIF | #1: Fe; #2: Ka; #3: 20; #4: 10; #5: 500; #6: -500; #7: fayalite