## pdf_output
latrappite60345latrappite60345latrappite60345latrappite60345latrappite60345latrappite60345latrappite60345latrappite60345
| #1 | #2 | #3 | #4 | #5 | #6 | #7 | #8
Ox | Wt | Percents | Average | Standard | Dev |  |  |  | average | stdev
Nb2O5 | 29.74 | 29.31 | 29.94 | 29.54 | 30.61 | 29.5 | 30.02 | 30.2 | 29.86 | 0.4
CaO | 27.18 | 26.94 | 27.23 | 26.82 | 26.95 | 26.6 | 26.06 | 26.68 | 26.81 | 0.35
TiO2 | 25.58 | 24.88 | 25.03 | 25.52 | 25.38 | 24.88 | 24.51 | 24 | 24.97 | 0.5
Fe2O3 | 5.47 | 5.64 | 5.3 | 5.47 | 5.3 | 5.54 | 5.9 | 5.55 | 5.52 | 0.18
Na2O | 3.73 | 3.69 | 3.91 | 3.93 | 3.93 | 4.07 | 4.19 | 3.91 | 3.92 | 0.15
Ce2O3 | 1.75 | 1.99 | 1.44 | 1.66 | 1.29 | 1.46 | 1.51 | 1.79 | 1.61 | 0.21
La2O3 | 0.79 | 0.73 | 0.65 | 0.67 | 0.75 | 0.75 | 0.69 | 0.84 | 0.73 | 0.06
MgO | 0.45 | 0.44 | 0.45 | 0.47 | 0.41 | 0.5 | 0.35 | 0.45 | 0.44 | 0.04
Al2O3 | 0.29 | 0.28 | 0.31 | 0.25 | 0.23 | 0.24 | 0.21 | 0.25 | 0.26 | 0.03
MnO | 0.11 | 0.17 | 0.15 | 0.15 | 0.09 | 0.07 | 0.1 | 0.11 | 0.12 | 0.03
K2O | 0.01 | 0.01 | 0.01 | 0.05 | 0.01 | 0.02 | 0.03 | 0.01 | 0.02 | 0.01 | not present in the wds scan
Y2O3 | 0 | 0 | 0 | 0.04 | 0 | 0.03 | 0 | 0 | 0.01 | 0.01 | not present in the wds scan
SiO2 | 0 | 0 | 0 | 0 | 0 | 0 | 0 | 0 | 0 | 0 | not present in the wds scan
SO3 | 0 | 0 | 0 | 0 | 0 | 0 | 0 | 0 | 0 | 0 | not present in the wds scan
Totals | 95.11 | 94.08 | 94.41 | 94.55 | 94.97 | 93.67 | 93.58 | 93.79 | 94.27 | 0.55
Cation | Numbers | Normalized | to | 3 | O |  |  |  | average | stdev | normaliz | in formula |  | (+) charges
Ti | 0.576 | 0.568 | 0.568 | 0.578 | 0.574 | 0.569 | 0.564 | 0.553 | 0.569 | 0.007 | 0.5035398 | 0.5 | 4 | 2
Nb | 0.402 | 0.402 | 0.409 | 0.402 | 0.416 | 0.406 | 0.415 | 0.418 | 0.409 | 0.006 | 0.3619469 | 0.36 | 5 | 1.8
Fe3 | 0.123 | 0.129 | 0.12 | 0.124 | 0.12 | 0.127 | 0.136 | 0.128 | 0.126 | 0.005 | 0.1115044 | 0.08 | 3 | 0.24
Fe2 | [11 empty] | 0.03 | 2 | 0.06
Mg | 0.02 | 0.02 | 0.02 | 0.021 | 0.019 | 0.023 | 0.016 | 0.021 | 0.02 | 0.002 | 0.01769912 | 0.02 | 2 | 0.04
Al | 0.01 | 0.01 | 0.011 | 0.009 | 0.008 | 0.009 | 0.007 | 0.009 | 0.009 | 0.001 | 0.007964602 | 0.01 | 3 | 0.03
Ca | 0.872 | 0.876 | 0.881 | 0.864 | 0.868 | 0.867 | 0.854 | 0.876 | 0.87 | 0.008 | 0.7699115 | 0.77 | 2 | 1.54
Na | 0.216 | 0.217 | 0.229 | 0.229 | 0.229 | 0.24 | 0.249 | 0.232 | 0.23 | 0.01 | 0.2035398 | 0.2 | 1 | 0.2
Ce | 0.019 | 0.022 | 0.016 | 0.018 | 0.014 | 0.016 | 0.017 | 0.02 | 0.018 | 0.002 | 0.0159292 | 0.02 | 3 | 0.06
La | 0.009 | 0.008 | 0.007 | 0.007 | 0.008 | 0.008 | 0.008 | 0.009 | 0.008 | 0.001 | 0.007079646 | 0.01 | 3 | 0.03
Totals | 2.251 | 2.256 | 2.265 | 2.258 | 2.259 | 2.268 | 2.27 | 2.271 | 2.262 | 0.007 |  |  |  | 6
|  |  | ideal |  |  |  | (Ca,Na)(Nb,Ti)O3
|  |  | measured |  |  |  | (Ca0.77Na0.20Ce0.02La0.01)Σ=1(Ti0.50Nb5+0.36Fe3+0.08Fe2+0.03Mg0.02)Σ=1O3 | [7 empty] | trace amounts of Mn
Xtal | El | Line | Pk(s) | Bkg(s) | Bkg(+) | Bkg(-) | Standards |  |  |  |  | Ti> Nb is perowskite
TAP | Al | Ka | 20 | 10 | 600 | -600 | anor-hk
TAP | Si | Ka | 20 | 10 | 600 | -601 | diopside
TAP | Y | La | 20 | 10 | 400 | -350 | ree3
TAP | Mg | Ka | 20 | 10 | 600 | -601 | diopside
PET | Ti | Ka | 20 | 10 | 600 | -600 | rutile1
PET | S | Ka | 20 | 10 | 500 | -500 | barite2
PET | K | Ka | 20 | 10 | 600 | -600 | kspar-OR1
PET | Ca | Ka | 20 | 10 | 600 | -600 | wollast
PET | Mn | Ka | 20 | 10 | 600 | -600 | rhod-791
PET | Nb | La | 20 | 10 | 500 | -500 | nb
PET | La | La | 20 | 10 | 300 | -350 | ree3
LIF | Fe | Ka | 20 | 10 | 500 | -500 | fayalite
LIF | Ce | La | 20 | 10 | 400 | -300 | ree3
latrappite60345latrappite60345latrappite60345latrappite60345latrappite60345latrappite60345
| #1 | #3 | #4 | #5 | #6 | #7
Ox | Wt | Percents | Average | Standard | Dev
TiO2 | 25.58 | 25.03 | 25.52 | 25.38 | 24.88 | 24.51 | 25.15 | 0.38
MgO | 0.45 | 0.45 | 0.47 | 0.41 | 0.5 | 0.35 | 0.44 | 0.05
Al2O3 | 0.29 | 0.31 | 0.25 | 0.23 | 0.24 | 0.21 | 0.26 | 0.03
SiO2 | 0 | 0 | 0 | 0 | 0 | 0 | 0 | 0
SO3 | 0 | 0 | 0 | 0 | 0 | 0 | 0 | 0
K2O | 0 | 0 | 0 | 0 | 0 | 0 | 0 | 0
CaO | 27.18 | 27.23 | 26.82 | 26.95 | 26.6 | 26.06 | 26.81 | 0.39
MnO | 0 | 0.15 | 0.15 | 0 | 0 | 0 | 0.05 | 0.07
Fe2O3 | 5.47 | 5.3 | 5.47 | 5.3 | 5.54 | 5.9 | 5.5 | 0.2
Y2O3 | 0 | 0 | 0 | 0 | 0 | 0 | 0 | 0
Nb2O5 | 29.74 | 29.94 | 29.54 | 30.61 | 29.5 | 30.02 | 29.89 | 0.37
La2O3 | 0.79 | 0.65 | 0.67 | 0.75 | 0.75 | 0.69 | 0.72 | 0.05
Ce2O3 | 1.75 | 1.44 | 1.66 | 1.29 | 1.46 | 1.51 | 1.52 | 0.15
Na2O | 3.73 | 3.91 | 3.93 | 3.93 | 4.07 | 4.19 | 3.96 | 0.15
Weight | Totals | 94.99 | 94.4 | 94.47 | 94.86 | 93.55 | 93.46 | 94.29 | 0.59
Cation | Numbers | Normalized | to | 3 | O | Avg | Cation | # | Standard | Dev | Norm | Cation | #
Ti | 0.576 | 0.568 | 0.578 | 0.574 | 0.569 | 0.564 | 0.571 | 0.005
Mg | 0.02 | 0.02 | 0.021 | 0.019 | 0.023 | 0.016 | 0.02 | 0.002
Al | 0.01 | 0.011 | 0.009 | 0.008 | 0.009 | 0.007 | 0.009 | 0.001
Si | 0 | 0 | 0 | 0 | 0 | 0 | 0 | 0
S | 0 | 0 | 0 | 0 | 0 | 0 | 0 | 0
K | 0 | 0 | 0 | 0 | 0 | 0 | 0 | 0
Ca | 0.872 | 0.881 | 0.864 | 0.868 | 0.867 | 0.854 | 0.868 | 0.008
Mn | 0 | 0.004 | 0.004 | 0 | 0 | 0 | 0.001 | 0.002
Fe | 0.123 | 0.12 | 0.124 | 0.12 | 0.127 | 0.136 | 0.125 | 0.005
Y | 0 | 0 | 0 | 0 | 0 | 0 | 0 | 0
Nb | 0.402 | 0.409 | 0.402 | 0.416 | 0.406 | 0.415 | 0.408 | 0.006
La | 0.009 | 0.007 | 0.007 | 0.008 | 0.008 | 0.008 | 0.008 | 0.001
Ce | 0.019 | 0.016 | 0.018 | 0.014 | 0.016 | 0.017 | 0.017 | 0.002
Na | 0.216 | 0.229 | 0.229 | 0.229 | 0.24 | 0.249 | 0.232 | 0.01
Cation | Totals | 2.248 | 2.265 | 2.255 | 2.256 | 2.265 | 2.266 | 2.259 | 0.007
Xtal | El | Line | Pk(s) | Bkg(s) | Bkg(+) | Bkg(-) | Standards
TAP | Al | Ka | 20 | 10 | 600 | -600 | anor-hk
TAP | Si | Ka | 20 | 10 | 600 | -601 | diopside
TAP | Y | La | 20 | 10 | 400 | -350 | ree3
TAP | Mg | Ka | 20 | 10 | 600 | -601 | diopside
PET | Ti | Ka | 20 | 10 | 600 | -600 | rutile1
PET | S | Ka | 20 | 10 | 500 | -500 | barite2
PET | K | Ka | 20 | 10 | 600 | -600 | kspar-OR1
PET | Ca | Ka | 20 | 10 | 600 | -600 | wollast
PET | Mn | Ka | 20 | 10 | 600 | -600 | rhod-791
PET | Nb | La | 20 | 10 | 500 | -500 | nb
PET | La | La | 20 | 10 | 300 | -350 | ree3
LIF | Fe | Ka | 20 | 10 | 500 | -500 | fayalite
LIF | Ce | La | 20 | 10 | 400 | -300 | ree3