## Sheet1
Electron Microprobe Data
Rruff ID: R040066 |  |  |  | Mineral: Grossular
Locality: Redding, Connecticut, USA
Weight Percents
Analysis | 161 | 162 | 163 | 164 | 165 | 166 | 168 | 169 | 170 | 171 | 172 | 173 | 174 | 175 | 176 | 177 | 178 | Average | StDev
SiO2 | 39.03 | 39.21 | 39.39 | 39.09 | 39.01 | 39.25 | 39.39 | 39.29 | 39.24 | 39.08 | 39.94 | 39.62 | 39.45 | 39.62 | 39.2 | 39.07 | 39.14 | 39.29529 | 0.2506272
Al2O3 | 20.55 | 20.51 | 20.83 | 20.8 | 20.96 | 20.91 | 20.88 | 21.02 | 21.09 | 20.34 | 21.16 | 20.93 | 20.86 | 20.87 | 20.98 | 20.9 | 20.9 | 20.85235 | 0.2086423
FeO | 3.76 | 3.79 | 3.96 | 3.98 | 3.8 | 3.77 | 3.93 | 3.86 | 4.01 | 3.99 | 3.74 | 3.89 | 3.88 | 3.8 | 3.89 | 3.74 | 3.85 | 3.861176 | 0.09013062
MnO | 0.29 | 0.31 | 0.27 | 0.28 | 0.26 | 0.28 | 0.29 | 0.29 | 0.25 | 0.27 | 0.27 | 0.27 | 0.27 | 0.35 | 0.26 | 0.25 | 0.27 | 0.2782353 | 0.02404041
CaO | 36.1 | 35.74 | 35.87 | 36 | 36 | 36.06 | 36.06 | 35.76 | 35.81 | 35.99 | 35.73 | 36.03 | 36.02 | 36.12 | 35.51 | 35.87 | 35.94 | 35.91824 | 0.1641354
Total | 99.73 | 99.56 | 100.32 | 100.15 | 100.03 | 100.27 | 100.55 | 100.22 | 100.4 | 99.67 | 100.84 | 100.74 | 100.48 | 100.76 | 99.84 | 99.83 | 100.1 | 100.2053 | 0.3948278
Cation Numbers on the Basis of 12 Oxygens | [17 empty] | Average | StDev | in formula
Si | 2.992 | 3.006 | 2.999 | 2.982 | 2.98 | 2.99 | 2.993 | 2.993 | 2.985 | 2.999 | 3.013 | 3.002 | 2.998 | 3.002 | 2.993 | 2.987 | 2.984 | 2.994 | 0.0089861 | 3
Al | 1.855 | 1.852 | 1.867 | 1.869 | 1.886 | 1.876 | 1.868 | 1.885 | 1.889 | 1.838 | 1.88 | 1.867 | 1.867 | 1.862 | 1.887 | 1.882 | 1.876 | 1.870941 | 0.01392152 | 1.87
Fe3+ | 0.145 | 0.148 | 0.133 | 0.131 | 0.114 | 0.124 | 0.132 | 0.115 | 0.111 | 0.162 | 0.12 | 0.133 | 0.133 | 0.138 | 0.113 | 0.118 | 0.124 | 0.1290588 | 0.01392152 | 0.1280822
Ca | 2.965 | 2.936 | 2.926 | 2.942 | 2.946 | 2.943 | 2.935 | 2.919 | 2.918 | 2.96 | 2.888 | 2.924 | 2.933 | 2.933 | 2.905 | 2.939 | 2.936 | 2.932235 | 0.01855913 | 2.9
Fe2+ | 0.0889 | 0.0756 | 0.0801 | 0.0839 | 0.0891 | 0.0843 | 0.0825 | 0.0825 | 0.0732 | 0.0876 | 0.0742 | 0.065 | 0.0814 | 0.0841 | 0.0628 | 0.0906 | 0.0707 | 0.07979412 | 0.008302746 | 0.08
Mn | 0.019 | 0.02 | 0.017 | 0.018 | 0.017 | 0.018 | 0.019 | 0.018 | 0.016 | 0.017 | 0.017 | 0.017 | 0.018 | 0.022 | 0.017 | 0.016 | 0.017 | 0.01782353 | 0.001509772 | 0.02
Cations | 8.0649 | 8.0376 | 8.0221 | 8.0259 | 8.0321 | 8.0353 | 8.0295 | 8.0125 | 7.9922 | 8.0636 | 7.9922 | 8.008 | 8.0304 | 8.0411 | 7.9778 | 8.0326 | 8.0077 | 8.023853 | 0.02355117 | 8
Ideal Chemistry: |  |  |  | Ca3Al2(Si O4)3
Calculated Chemistry: |  |  |  | (Ca2.90Fe2+0.08Mn0.02)Σ=3(Al1.87Fe3+0.13)Σ=2(Si1.00O4)3
Microprobe Calibration Data
Instrument: Cameca SX50 | [11 empty] | Xtal | El | Line | Pk(s) | Bkg(s) | Bkg(+) | Standards
Sample Voltage: 15 kV | [11 empty] | TAP | Na | Ka | 20 | 10 | 600 | Albite-Cr
Acceleration Current: 20 nA | [11 empty] | TAP | Si | Ka | 20 | 10 | 600 | Diopside
Beam Size: Spot | [11 empty] | TAP | Mg | Ka | 20 | 10 | 350 | Diopside
Date of Analysis: 11/24/04 | [11 empty] | TAP | Al | Ka | 20 | 10 | 600 | Anorthite-S
[12 empty] | PET | K | Ka | 20 | 10 | 600 | K-spar-OR1
[12 empty] | PET | Ca | Ka | 20 | 10 | 600 | Diopside
[12 empty] | PET | Mn | Ka | 20 | 10 | 600 | Rhodonite-791
[12 empty] | LIF | Fe | Ka | 20 | 10 | 500 | Fayalite
[12 empty] | LIF | Cr | Ka | 20 | 10 | 500 | Chromite-S
[12 empty] | LIF | Ti | Ka | 20 | 10 | 500 | Rutile1