## pdf_output
| zirkelite R060540 | [11 empty] | WDS scan: |  | Zr Ti Ca Nd Th Fe (and very small peaks for Ce, Pb, U)
| #1 | #2 | #3 | #4 | #5 | #6 | #7 | #8 | #10 | #11 | #12
Ox | Wt | Percents | Average | Standard | Dev
ZrO2 | 35.7356 | 38.3353 | 38.2913 | 38.2142 | 37.2998 | 37.6634 | 38.3684 | 37.4981 | 37.5752 | 37.0465 | 38.115 | 37.64935 | 0.7818037
TiO2 | 37.5202 | 36.9694 | 37.1016 | 36.5948 | 36.4957 | 36.8041 | 37.1236 | 36.8152 | 37.2338 | 36.5287 | 36.8372 | 36.9113 | 0.3170052
CaO | 11.8531 | 12.1395 | 12.0183 | 12.0293 | 11.5116 | 11.8421 | 12.0955 | 11.9853 | 12.3048 | 12.0404 | 12.0404 | 11.9873 | 0.2023437
Fe2O3 | 6.4209 | 6.7893 | 6.8998 | 7.2926 | 8.3608 | 7.7715 | 7.0103 | 7.0717 | 7.2927 | 7.3418 | 7.1208 | 7.215655 | 0.5131432
ThO2 | 4.8359 | 4.4394 | 4.60464 | 4.4614 | 4.5055 | 4.3292 | 4.5936 | 4.5275 | 4.5495 | 4.4174 | 4.60465 | 4.533517 | 0.1324869
Nd2O3 | 1.3219 | 0.8152 | 0.7711 | 0.5618 | 0.7601 | 0.66095 | 0.91432 | 0.6169 | 0.8923 | 0.6499 | 0.716 | 0.7891336 | 0.2084498
Totals | 97.6876 | 99.4881 | 99.68674 | 99.1541 | 98.9335 | 99.07125 | 100.10572 | 98.5147 | 99.8483 | 98.0247 | 99.43405 | 99.08625 | 0.7550508
Cation numbers normalized by reiteration to 1.76 O (to fit sum cations ~1) | [11 empty] | average | stdev | in formula | el charge | (+) charges
Ti | 0.4351361 | 0.4214478 | 0.422219 | 0.4184652 | 0.418284 | 0.4204573 | 0.4210675 | 0.4231921 | 0.4226669 | 0.4218774 | 0.4203886 | 0.4222911 | 0.004538814 | 0.42 | 4 | 1.68
Zr | 0.2686592 | 0.2832967 | 0.2824788 | 0.2832725 | 0.2771259 | 0.2789234 | 0.2821082 | 0.2794223 | 0.2765055 | 0.2773569 | 0.2819689 | 0.2791926 | 0.004317828 | 0.28 | 4 | 1.12
Ca | 0.1958107 | 0.1971275 | 0.1948202 | 0.1959413 | 0.1879359 | 0.192707 | 0.1954195 | 0.1962473 | 0.1989658 | 0.1980777 | 0.195726 | 0.1953435 | 0.002956704 | 0.2 | 2 | 0.4
Fe3 | 0.07449721 | 0.07742922 | 0.07855247 | 0.0834265 | 0.09586383 | 0.08881923 | 0.07954554 | 0.08132263 | 0.08281822 | 0.08482635 | 0.08129626 | 0.08258159 | 0.005845746 | 0.08 | 3 | 0.24
Th | 0.01696727 | 0.01531066 | 0.0158529 | 0.01543411 | 0.01562212 | 0.01496252 | 0.01576249 | 0.0157449 | 0.01562423 | 0.01543416 | 0.01589746 | 0.01569207 | 0.000502215 | 0.02 | 4 | 0.08
Nd | 0.007278909 | 0.00441223 | 0.00416647 | 0.003050243 | 0.004136218 | 0.0035851 | 0.004923847 | 0.003366849 | 0.004809181 | 0.003563923 | 0.00387974 | 0.004288428 | 0.001150665 | trace | 3 | 0
Total | 1.002461 | 1.00399 | 1.003377 | 1.006304 | 1.009317 | 1.007743 | 1.004407 | 1.005395 | 1.007939 | 1.008271 | 1.005248 | 1.005859 | 0.002230497 | 1 |  | 3.52
ideal |  | (Ti,Ca,Zr)O2-x
measured |  | (Ti0.42Zr0.28Ca0.20Fe3+0.08Th0.02)Σ=1O1.76 | [6 empty] | trace amounts of Nd>Ce>Pb>U
Anions | [13 empty] | in formula | el charge | (-) charges
O | [13 empty] | 1.76 | 2 | 3.52
Xtal | El | Line | Pk(s) | Bkg(s) | Bkg(+) | Bkg(-) | Standards
PET | Ca | Ka | 20 | 10 | 600 | -600 | wollast
PET | Ti | Ka | 20 | 10 | 600 | -600 | rutile1
PET | Zr | La | 20 | 10 | 500 | -500 | ZrO2
PET | Th | Ma | 20 | 10 | 300 | -400 | ThO2
LIF | Fe | Ka | 20 | 10 | 300 | -300 | fayalite
LIF | Nd | La | 20 | 10 | 500 | -200 | NdPO4
15 kV
20 nA
spot size: spot