## pdf_output
samsonite R060998
| #1 | #2 | #3 | #4 | #5 | #6 | #7 | #8 | #9 | #10
Ox | Wt | Percents | Average | Standard | Dev | [5 empty] | average | stdev
Ag | 45.34456 | 45.70991 | 45.84184 | 45.54753 | 45.72006 | 45.92303 | 46.23764 | 45.57798 | 45.84184 | 45.87229 | 45.76167 | 0.2439664
Sb | 25.88943 | 25.88943 | 25.63571 | 25.68645 | 25.80824 | 25.74735 | 25.83868 | 26.12285 | 25.77779 | 26.22434 | 25.86203 | 0.1845502
S | 22.21558 | 22.24603 | 22.13439 | 22.4693 | 22.14454 | 22.18514 | 22.18514 | 22.29677 | 22.29677 | 22.33737 | 22.25111 | 0.1023016
Mn | 5.652846 | 5.561508 | 5.571656 | 5.774631 | 5.70359 | 5.815226 | 5.876119 | 5.754334 | 5.906565 | 5.794929 | 5.74114 | 0.118068
Fe | 0.01014874 | 0.02029747 | 0.09133863 | 0.03044621 | 0.05074368 | 0.01014874 | 0.06089242 | 0 | 0 | 0 | 0.02740159 | 0.03102335
Totals | 99.10241 | 99.40688 | 99.1836 | 99.47792 | 99.37643 | 99.67074 | 100.1376 | 99.75193 | 99.82297 | 100.2289 | 99.61594 | 0.3775609
Ag | 107.868 | 107.868 | 107.868 | 107.868 | 107.868 | 107.868 | 107.868 | 107.868 | 107.868 | 107.868
Sb | 121.76 | 121.76 | 121.76 | 121.76 | 121.76 | 121.76 | 121.76 | 121.76 | 121.76 | 121.76
S | 35.065 | 35.065 | 35.065 | 35.065 | 35.065 | 35.065 | 35.065 | 35.065 | 35.065 | 35.065
Mn | 54.934 | 54.934 | 54.934 | 54.934 | 54.934 | 54.934 | 54.934 | 54.934 | 54.934 | 54.934
Fe | 55.845 | 55.845 | 55.845 | 55.845 | 55.845 | 55.845 | 55.845 | 55.845 | 55.845 | 55.845
Ag | 0.4203708 | 0.4237578 | 0.4249809 | 0.4222525 | 0.4238519 | 0.4257336 | 0.4286502 | 0.4225347 | 0.4249809 | 0.4252632
Sb | 0.2126267 | 0.2126267 | 0.2105429 | 0.2109597 | 0.2119599 | 0.2114598 | 0.21221 | 0.2145438 | 0.2117099 | 0.2153773
S | 0.6335544 | 0.6344227 | 0.631239 | 0.6407901 | 0.6315284 | 0.6326861 | 0.6326861 | 0.6358698 | 0.6358698 | 0.6370275
Mn | 0.1029025 | 0.1012398 | 0.1014246 | 0.1051194 | 0.1038262 | 0.1058584 | 0.1069669 | 0.1047499 | 0.1075211 | 0.1054889
Fe | 0.0001817304 | 0.0003634609 | 0.001635574 | 0.0005451913 | 0.0009086522 | 0.0001817304 | 0.001090383 | 0 | 0 | 0
Sum | 1.369454 | 1.372047 | 1.368187 | 1.379122 | 1.371166 | 1.375738 | 1.380513 | 1.377698 | 1.380082 | 1.383157
[11 empty] | average | stdev | in formula
Ag | 3.990509 | 4.015061 | 4.038008 | 3.980274 | 4.018531 | 4.022959 | 4.036508 | 3.98705 | 4.003207 | 3.996959 | 4.008907 | 0.02040691 | 4
Sb | 2.01843 | 2.014615 | 2.0005 | 1.988567 | 2.009587 | 1.998184 | 1.998336 | 2.024441 | 1.99425 | 2.024286 | 2.00712 | 0.0128907 | 2
S | 6.014225 | 6.011088 | 5.997794 | 6.040272 | 5.987507 | 5.978551 | 5.957871 | 6.000086 | 5.989723 | 5.987287 | 5.99644 | 0.02231975 | 6
Mn | 0.9768362 | 0.9592365 | 0.9636978 | 0.9908862 | 0.9843743 | 1.000306 | 1.007284 | 0.9884235 | 1.01282 | 0.9914682 | 0.9875334 | 0.01736358 | 1
Fe | 0.001725137 | 0.003443753 | 0.01554061 | 0.005139131 | 0.008614912 | 0.001717257 | 0.0102679 | 0 | 0 | 0 | 0.00464487 | 0.005266287 | trace
Sum | 13 | 13 | 13 | 13 | 13 | 13 | 13 | 13 | 13 | 13 | 13 | 0
|  | ideal |  |  | Ag4MnSb2S6
|  | measured |  |  | Ag4.00Mn1.00Sb2.00S6.00 |  |  |  | trace amounts of Fe
Xtal | El | Line | Pk(s) | Bkg(s) | Bkg(+) | Bkg(-) | Standards
PET | S | Ka | 20 | 10 | 250 | -250 | chalcopy
PET | Mn | Ka | 20 | 10 | 500 | -500 | mn_1
PET | Ag | La | 20 | 10 | 300 | -400 | ag
PET | Sb | La | 20 | 10 | 500 | -500 | stibnite2
LIF | Fe | Ka | 20 | 10 | 500 | -500 | chalcopy