## pdf_output
plattnerite 70605
| #1 | #2 | #3 | #4 | #5 | #6 | #7 | #8 | #9 | #10
Ox | Wt | Percents | Average | Standard | Dev | [5 empty] | average | stdev
PbO2 | 99.66 | 99.02 | 98.77 | 99.44 | 99.37 | 99.68 | 98.94 | 98.58 | 99.42 | 98.88 | 99.176 | 0.3862699
SO2 | 0 | 0 | 0 | 0 | 0 | 0 | 0 | 0.01 | 0.01 | 0 | 0.002 | 0.00421637
Sb2O5 | 0 | 0 | 0.02 | 0.06 | 0 | 0.07 | 0.01 | 0 | 0 | 0 | 0.016 | 0.02674987
Totals | 99.66 | 99.02 | 98.77 | 99.44 | 99.37 | 99.68 | 98.94 | 98.58 | 99.42 | 98.88 | 99.176 | 0.3862699
Cation numbers normalized to 2 O | [10 empty] | average | stdev | in formula
Pb | 1 | 1 | 1 | 1 | 1 | 1 | 1 | 1 | 1 | 1 | 1 | 0 | 1
Totals | 1 | 1 | 1 | 1 | 1 | 1 | 1 | 1 | 1 | 1 | 1 | 0
|  | ideal |  |  | PbO2
|  | measured |  |  | Pb1.00O2
Xtal | El | Line | Pk(s) | Bkg(s) | Bkg(+) | Bkg(-) | Standards
PET | S | Ka | 20 | 10 | 250 | -250 | barite2
PET | Sb | La | 20 | 10 | 500 | -500 | stibnite2
PET | Pb | Ma | 20 | 10 | 500 | -500 | wulfenite