## Sheet1
R050309 Stephanite
Weight%
| Comment | S | Sb | As | Ag | Hg | Total
| R050309 Stephanite Ag metal cal | 15.68804 | 13.36798 | 1.230765 | 70.67382 | 0.036422 | 100.997
| R050309 Stephanite Ag metal cal | 15.91897 | 13.94712 | 1.007764 | 69.37181 | 0.073676 | 100.3226
| R050309 Stephanite Ag metal cal | 15.83277 | 15.06563 | 0.121733 | 69.06256 | 0.126216 | 100.2089
| R050309 Stephanite Ag metal cal | 15.38729 | 14.95365 | 0.09853 | 69.54615 | 0.090123 | 100.0879
| R050309 Stephanite Ag metal cal | 15.64491 | 14.94105 | 0.095197 | 69.34117 | 0.088784 | 100.1111
| R050309 Stephanite Ag metal cal | 15.63718 | 14.68947 | 0.130896 | 69.51738 | 1e-05 | 99.97495
| R050309 Stephanite Ag metal cal | 15.98644 | 13.65217 | 1.16917 | 69.40803 | 0.149886 | 100.3696
| R050309 Stephanite Ag metal cal | 15.93569 | 13.43277 | 1.40602 | 69.37709 | 0.148345 | 100.2999
| R050309 Stephanite Ag metal cal | 15.9332 | 13.384 | 1.442302 | 69.4305 | 0.142676 | 100.3327
| R050309 Stephanite Ag metal cal | 15.84076 | 14.12356 | 0.893879 | 69.32008 | 0.069881 | 100.2804
| R050309 Stephanite Ag metal cal | 16.22359 | 13.6642 | 1.584701 | 70.81322 | 0.178802 | 102.4764
| R050309 Stephanite Ag metal cal | 15.89123 | 14.09487 | 0.998031 | 69.19708 | 0.060273 | 100.2452
| R050309 Stephanite Ag metal cal | 16.08276 | 12.97805 | 1.804533 | 70.11447 | 0.13657 | 101.1479
| R050309 Stephanite Ag metal cal | 16.3017 | 12.61934 | 2.169607 | 71.05649 | 0.183191 | 102.3389
| R050309 Stephanite Ag metal cal | 16.17465 | 14.4957 | 0.994029 | 70.49869 | 0.092429 | 102.2813
| R050309 Stephanite Ag metal cal | 16.11947 | 13.98959 | 1.074801 | 71.18576 | 0.089711 | 102.4594
| R050309 Stephanite Ag metal cal | 16.06484 | 15.24094 | 1e-05 | 70.49934 | 0.066746 | 101.8719
| Average: | 15.92138 | 14.03765 | 0.9542334 | 69.90668 | 0.1019848
| Std. dev.: | 0.2375306 | 0.7697275 | 0.6585412 | 0.7209709 | 0.05027806
Structural Formula Calculation:
| Element | Wt. % | At. Wt. | Mol. Frac. | Struct. Coeff.
| S | 15.92 | 32.064 | 0.496507 | 4
| Sb | 14.04 | 121.75 | 0.1153183 | 0.9290365
| As | 0.95 | 74.922 | 0.01267985 | 0.1021525
| Ag | 69.91 | 107.87 | 0.6480949 | 5.221235
| Hg | 0.1 | 200.59 | 0.0004985293 | 0.004016293
| Total: | 100.92
|  |  | No. S atoms/formula unit: |  |  | 4
|  |  | F = | 8.056281
| Ideal chemistry: |  | Ag5SbS4
| Measured chemistry: |  | Ag5.22(Sb0.93As0.10)Σ=1.03S4
Column Conditions : Cond 1 : 20keV 20nA
Standard Name :
S , Cu On chalcopyrite
Sb On stibnite2
As On NiAs
Ag On Ag metal
Hg On cinnabar
Beam Size : <1 µm