## Sheet1
R100007 - Terrywallaceite
Weight%
Comment | S | Bi | As | Ag | Sb | Pb | Total
R100007 | 18.76624 | 31.4106 | 0.468378 | 11.02246 | 18.95615 | 17.74743 | 98.38238
R100007 | 19.2201 | 31.56486 | 0.442906 | 11.30629 | 18.99052 | 17.5071 | 99.04874
R100007 | 19.43754 | 31.44144 | 0.410354 | 11.42863 | 19.03776 | 18.64639 | 100.4021
R100007 | 19.55092 | 31.1134 | 0.468013 | 11.23307 | 18.79408 | 18.69007 | 99.88024
R100007 | 19.34995 | 30.78593 | 0.459232 | 11.07487 | 18.66672 | 18.47165 | 98.81403
R100007 | 18.96196 | 30.71358 | 0.463737 | 10.70621 | 18.77985 | 18.64137 | 98.27571
R100007 | 18.79656 | 31.09996 | 0.444613 | 10.68279 | 19.19299 | 18.47013 | 98.68855
R100007 | 19.48046 | 29.95136 | 0.501477 | 11.11304 | 18.61045 | 18.9152 | 98.61277
R100007 | 19.62845 | 30.4552 | 0.525065 | 11.23284 | 18.55781 | 18.88907 | 99.30017
R100007 | 19.76756 | 31.73565 | 0.403497 | 11.65218 | 19.11771 | 17.6466 | 100.3323
R100007 | 19.52297 | 31.06301 | 0.44235 | 11.37401 | 19.17618 | 18.20123 | 99.79688
R100007 | 19.28002 | 30.57235 | 0.444564 | 11.22422 | 19.14386 | 18.04281 | 98.70786
R100007 | 19.47314 | 32.00493 | 0.434762 | 11.43247 | 18.94345 | 17.52602 | 99.84657
R100007 | 19.27134 | 31.21735 | 0.445727 | 11.14706 | 18.9313 | 18.02392 | 99.03674
R100007 | 19.35432 | 31.31405 | 0.46426 | 11.2051 | 19.20993 | 17.93225 | 99.50288
Average: | 19.324102 | 31.09624 | 0.4545957 | 11.189016 | 18.940584 | 18.223416 | 99.24186
Std. Dev.: | 0.2900232 | 0.5328185 | 0.03077515 | 0.2566557 | 0.2162232 | 0.4878483 | 0.6871068
Structural Formula Calculation:
Element | Wt. % | At. Wt. | Mol. Frac. | Struct. Coeff.
S | 19.32 | 32.064 | 0.6025449 | 5.94
Sb | 18.94 | 121.75 | 0.1555647 | 1.533586
As | 0.45 | 74.922 | 0.006006246 | 0.0592107
Ag | 11.19 | 107.87 | 0.103736 | 1.022649
Pb | 18.22 | 207.19 | 0.08793861 | 0.8669152
Bi | 31.1 | 208.98 | 0.1488181 | 1.467076
Total: | 99.22
|  | No. S atoms/formula unit: |  |  | 5.94
|  | F = | 9.858186
Measured Chemistry: |  |  | Ag1.02Pb0.87Bi1.47Sb1.53(S5.94As0.06)Σ=6.00
Standard Name :
S , Pb On galena2
Ni, As On NiAs
Co On co_2
Bi, Ag On AgBiS2
Fe On chalcopyrite
Sb On stibnite2
Standard composition :
galena2 = Pb : 86.6%, S : 13.4%
NiAs = Ni : 43.93%, As : 56.07%
co_2 = Co : 100.%
AgBiS2 = Ag : 28.31%, Bi : 54.85%, S : 16.83%
chalcopyrite = Cu : 34.44%, Fe : 30.45%, Si : 0.21%, S : 34.93%
stibnite2 = Sb : 71.68%, S : 28.32%
Column Conditions : Cond 1 : 20keV 20nA