## pdf_output
| rhodonite60363 | rhodonite60363 | rhodonite60363 | rhodonite60363 | rhodonite60363 | rhodonite60363 | rhodonite60363 | rhodonite60363 | rhodonite60363 | rhodonite60363 | rhodonite60363 | rhodonite60363 | rhodonite60363 | rhodonite60363 | rhodonite60363
| #106 | #109 | #110 | #111 | #112 | #113 | #115 | #116 | #117 | #118 | #120
Ox | Wt | Standard | Dev
MgO | 0.11 | 0.1 | 0.1 | 0.1 | 0.1 | 0.09 | 0.1 | 0.1 | 0.1 | 0.1 | 0.11 |  | 0.1009091 | 0.005393599
Al2O3 | 0.06 | 0.06 | 0.04 | 0.04 | 0.03 | 0.04 | 0.04 | 0.08 | 0.06 | 0.05 | 0.06 |  | 0.05090909 | 0.01445998
SiO2 | 45.39 | 45.3 | 45.11 | 45.18 | 45.21 | 45.44 | 45.59 | 45.38 | 45.68 | 45.5 | 45.27 |  | 45.36818 | 0.1763416
CaO | 3.88 | 3.91 | 3.86 | 3.89 | 3.85 | 3.89 | 3.89 | 3.84 | 3.9 | 3.83 | 3.85 |  | 3.871818 | 0.02676497
MnO | 40.65 | 40.67 | 40.2 | 40.39 | 40.55 | 40.63 | 40.54 | 40.63 | 40.44 | 40.73 | 40.38 |  | 40.52818 | 0.1592368
FeO | 9.81 | 9.81 | 9.74 | 9.63 | 9.6 | 9.71 | 9.82 | 9.69 | 9.52 | 9.62 | 9.71 |  | 9.696364 | 0.09698172
Totals | 99.9 | 99.85 | 99.05 | 99.23 | 99.34 | 99.8 | 99.98 | 99.72 | 99.7 | 99.83 | 99.38 |  | 99.61636 | 0.3109107
Cation | Numbers | 3 | O | Avg | Cation | # | Dev | Norm | Cation | #
Si | 0.988 | 0.987 | 0.989 | 0.989 | 0.989 | 0.989 | 0.99 | 0.989 | 0.993 | 0.99 | 0.989 |  | 0.99 | 0.002
Mn | 0.749 | 0.75 | 0.747 | 0.749 | 0.751 | 0.749 | 0.746 | 0.75 | 0.745 | 0.751 | 0.748 |  | 0.747 | 0.003
Fe | 0.178 | 0.179 | 0.179 | 0.176 | 0.176 | 0.177 | 0.178 | 0.177 | 0.173 | 0.175 | 0.178 |  | 0.178 | 0.003
Ca | 0.091 | 0.091 | 0.091 | 0.091 | 0.09 | 0.091 | 0.09 | 0.09 | 0.091 | 0.089 | 0.09 |  | 0.09 | 0.001
Totals | 2.006 | 2.007 | 2.006 | 2.005 | 2.006 | 2.006 | 2.004 | 2.006 | 2.002 | 2.005 | 2.005 |  | 2.01 | 0.002
trace amounts of Mn | [9 empty] | Ideal Formula: (Mn,Fe,Mg,Ca)SiO3
(Mn0.75Fe0.18Ca0.09)Si0.99O3
Xtal | El | Line | Pk(s) | Bkg(s) | Bkg(+) | Bkg(-) | Standards
TAP | Si | Ka | 20 | 10 | 600 | -600 | diopside
TAP | Mg | Ka | 20 | 10 | 600 | -600 | diopside
TAP | Al | Ka | 20 | 10 | 600 | -600 | anor-hk
PET | Ca | Ka | 20 | 10 | 600 | -600 | diopside
PET | Mn | Ka | 20 | 10 | 600 | -600 | rhod-791
LIF | Fe | Ka | 20 | 10 | 500 | -350 | fayalite