## Sheet1
Electron Microprobe Data
Rruff ID: R040168 |  |  |  | Mineral: Almandine
Weight Percents
Analysis | #2 | #3 | #5 | #6 | #7 | #8 | #9 | #10 | #11 | #12 | #14 | #17 | #18 | #19 | Average | StDev
SiO2 | 35.32 | 35.29 | 35.13 | 35.59 | 35.18 | 35.27 | 35.72 | 35.32 | 35.8 | 35.6 | 35.85 | 35.71 | 35.58 | 35.44 | 35.48571 | 0.2371859
TiO2 | 0.07 | 0.04 | 0.11 | 0.03 | 0.09 | 0.02 | 0.09 | 0.09 | 0.08 | 0.04 | 0.02 | 0.02 | 0.08 | 0.01 | 0.05642857 | 0.03387923
Al2O3 | 20.22 | 20.29 | 20.04 | 19.83 | 20.09 | 20.32 | 20.21 | 20.08 | 20.13 | 19.99 | 19.9 | 20.1 | 19.93 | 20.07 | 20.08571 | 0.1435653
FeO | 21.43 | 21.45 | 21.67 | 21.58 | 21.41 | 21.33 | 21.55 | 21.77 | 21.61 | 21.12 | 21.27 | 21.56 | 21.58 | 20.91 | 21.44571 | 0.2289345
MnO | 20.7 | 20.76 | 20.65 | 20.64 | 20.74 | 20.62 | 20.58 | 20.55 | 20.49 | 20.62 | 20.69 | 20.49 | 20.38 | 20.57 | 20.60571 | 0.1052992
CaO | 0.67 | 0.72 | 0.71 | 0.69 | 0.73 | 0.72 | 0.76 | 0.73 | 0.73 | 0.68 | 0.71 | 0.74 | 0.74 | 0.75 | 0.72 | 0.02601775
Totals | 98.41 | 98.55 | 98.31 | 98.36 | 98.24 | 98.28 | 98.91 | 98.54 | 98.84 | 98.05 | 98.44 | 98.62 | 98.29 | 97.75 | 98.39929 | 0.2977729
Cation normalized to 12 O | [14 empty] | average | stdev | in formula
Si | 2.971 | 2.965 | 2.964 | 2.996 | 2.967 | 2.968 | 2.985 | 2.97 | 2.993 | 2.998 | 3.009 | 2.993 | 2.993 | 2.993 | 2.983214 | 0.01506998 | 3
Ti | 0.004 | 0.003 | 0.007 | 0.002 | 0.005 | 0.001 | 0.006 | 0.006 | 0.005 | 0.003 | 0.001 | 0.001 | 0.005 | 0 | 0.0035 | 0.002244652 | 0.003493014
Al | 2.004 | 2.009 | 1.992 | 1.967 | 1.997 | 2.015 | 1.991 | 1.99 | 1.984 | 1.984 | 1.968 | 1.985 | 1.976 | 1.998 | 1.99 | 0.01415844 | 2
Fe2+ | 1.485902 | 1.485902 | 1.5065094 | 1.4641114 | 1.48886 | 1.479986 | 1.4816622 | 1.5052276 | 1.4779154 | 1.4530682 | 1.4384754 | 1.4746616 | 1.4771266 | 1.4531668 | 1.476612 | 0.01920064 | 1.48
Mn | 1.475 | 1.477 | 1.475 | 1.471 | 1.482 | 1.47 | 1.457 | 1.464 | 1.451 | 1.471 | 1.471 | 1.454 | 1.453 | 1.472 | 1.467357 | 0.009857501 | 1.47
Ca | 0.06 | 0.065 | 0.064 | 0.062 | 0.066 | 0.065 | 0.068 | 0.066 | 0.065 | 0.062 | 0.064 | 0.067 | 0.067 | 0.068 | 0.06492857 | 0.002368521 | 0.05
Cation | 7.999902 | 8.004902 | 8.0085094 | 7.9621114 | 8.00586 | 7.998986 | 7.9886622 | 8.0012276 | 7.9759154 | 7.9710682 | 7.9514754 | 7.9746616 | 7.9711266 | 7.9841668 | 7.985612 | 0.01818189 | 7.989607
Ideal Chemistry: |  |  | Fe2+3Al2(SiO4)3
Calculated Chemistry: |  |  | (Fe2+1.48Mn1.47Ca0.05)Σ=3Al2.00(Si1.000O4)3
Microprobe Calibration Data
[8 empty] | Xtal | El | Line | Pk(s) | Bkg(s) | Bkg(+) | Bkg(-) | Standards
Instrument: Cameca SX50 | [7 empty] | TAP | Si | Ka | 20 | 10 | 600 | -600 | pyrope-s
Sample Voltage: 15 kV | [7 empty] | TAP | Mg | Ka | 20 | 10 | 600 | -600 | pyrope-2
Acceleration Current: 20 nA | [7 empty] | TAP | Al | Ka | 20 | 10 | 600 | -600 | pyrope-2
Beam Size: Spot | [7 empty] | PET | Ca | Ka | 20 | 10 | 600 | -600 | wollastonite
Date of Analysis: 07/23/05 | [7 empty] | PET | Mn | Ka | 20 | 10 | 600 | -600 | synspes
[8 empty] | LIF | Ti | Ka | 20 | 10 | 500 | -500 | Rutile1
[8 empty] | LIF | Fe | Ka | 20 | 10 | 500 | -500 | Fayalite