## Sheet1
Sulfide Mineral Calculator
R 100083 - Fettelite - Chile
| S | Fe | Cu | As | Ag | Sb | Hg | Total
| 17.74362 | 0.146758 | 0.016662 | 9.970731 | 63.65782 | 0.732792 | 6.800838 | 99.06923
| 17.36462 | 1e-05 | 0.028577 | 9.947426 | 62.35168 | 0.787493 | 9.647362 | 100.1272
| 17.59217 | 0.022994 | 1e-05 | 9.885098 | 62.00985 | 0.77843 | 10.74633 | 101.0349
| 17.59599 | 0.044015 | 1e-05 | 9.854442 | 61.592 | 0.759278 | 10.74253 | 100.5883
| 17.79995 | 0.02609 | 0.004116 | 9.911118 | 61.57096 | 0.799609 | 8.863515 | 98.97536
| 17.72973 | 0.033921 | 1e-05 | 10.00727 | 61.14005 | 0.762933 | 8.861329 | 98.53525
| 17.69785 | 0.009082 | 0.020245 | 9.946877 | 61.67134 | 0.833235 | 8.311054 | 98.48969
| 17.60253 | 0.039328 | 1e-05 | 9.923743 | 62.56465 | 0.81074 | 7.370138 | 98.31115
| 17.72951 | 0.039447 | 0.019086 | 9.951576 | 61.82224 | 0.804095 | 8.469563 | 98.83553
| 17.69934 | 0.031985 | 1e-05 | 10.03131 | 61.80479 | 0.803663 | 9.015458 | 99.38656
Average: | 17.655531 | 0.039363 | 0.0088736 | 9.9429591 | 62.018538 | 0.7872268 | 8.8828117
Std. Dev. | 0.1239637 | 0.04020655 | 0.01104504 | 0.05311299 | 0.703587 | 0.02941949 | 1.276048
Structural Formula Calculation:
| Element | Wt. % | At. Wt. | Mol. Frac. | Struct. Coeff.
| S | 17.66 | 32.064 | 0.5507735 | 15
| Sb | 0.78 | 121.75 | 0.006406571 | 0.1744793
| As | 9.94 | 74.922 | 0.1326713 | 3.613227
| Ag | 62.02 | 107.87 | 0.5749513 | 15.65847
| Hg | 8.88 | 200.59 | 0.04426941 | 1.205652
| Fe | 0.04 | 55.847 | 0.0007162426 | 0.01950646
| Cu | 0.01 | 63.54 | 0.0001573812 | 0.004286186
| Total: | 99.33
|  |  | No. S atoms/formula unit: |  |  | 15
|  |  | F = | 27.23443
| Formula: | Ag15.66Hg1.21Fe0.02Cu0.004Sb0.17As3.61S15
| Bindi For.: | [Ag6As2S7][Ag10HgAs2S8] Z=8
Standard Name :
S , Fe, Cu On chalcopyrite
As On NiAs
Ag On AgBiS2
Sb On stibnite2
Hg On cinnabar
Beam Cond.
25 kv, 20 nA, 5 micron beam dia.