## pdf_output
schultenite5058schultenite5058schultenite5058schultenite5058schultenite5058schultenite5058schultenite5058schultenite5058schultenite5058schultenite5058schultenite5058schultenite5058schultenite5058schultenite5058schultenite5058
| #1 | #2 | #3 | #4 | #5 | #6 | #7 | #8 | #9 | #10 | #11 | #12 | #13 | #14 | #15
Ox | schultenite5058schultenite5058schultenite5058schultenite5058schultenite5058schultenite5058schultenite5058schultenite5058schultenite5058schultenite5058schultenite5058schultenite5058schultenite5058schultenite5058schultenite5058 #1: Wt; schultenite5058schultenite5058schultenite5058schultenite5058schultenite5058schultenite5058schultenite5058schultenite5058schultenite5058schultenite5058schultenite5058schultenite5058schultenite5058schultenite5058schultenite5058 #2: Percents; schultenite5058schultenite5058schultenite5058schultenite5058schultenite5058schultenite5058schultenite5058schultenite5058schultenite5058schultenite5058schultenite5058schultenite5058schultenite5058schultenite5058schultenite5058 #3: Average; schultenite5058schultenite5058schultenite5058schultenite5058schultenite5058schultenite5058schultenite5058schultenite5058schultenite5058schultenite5058schultenite5058schultenite5058schultenite5058schultenite5058schultenite5058 #4: Standard; schultenite5058schultenite5058schultenite5058schultenite5058schultenite5058schultenite5058schultenite5058schultenite5058schultenite5058schultenite5058schultenite5058schultenite5058schultenite5058schultenite5058schultenite5058 #5: Dev
As2O5 | 33.07 | 32.5 | 32.4 | 32.5 | 32.24 | 32.8 | 32.14 | 32.61 | 32.7 | 32.6 | 32.55 | 32.71 | 32.24 | 32.45 | 32.46 | 32.53 | 0.23
PbO | 63.4 | 64 | 63.44 | 63.76 | 63.69 | 62.51 | 62.62 | 63.24 | 63.41 | 63.76 | 63.03 | 63.11 | 63.44 | 63.17 | 63.36 | 63.33 | 0.39
Totals | 96.47 | 96.5 | 95.84 | 96.26 | 95.93 | 95.31 | 94.76 | 95.85 | 96.11 | 96.37 | 95.58 | 95.82 | 95.69 | 95.62 | 95.82 | 95.86 | 0.44
Cation | Numbers | Normalized | to | 3.5 | O | Avg | Cation | # | Standard | Dev | Norm | Cation | #
As | 1.004 | 0.996 | 0.998 | 0.997 | 0.995 | 1.005 | 0.999 | 1 | 1 | 0.998 | 1.001 | 1.002 | 0.996 | 0.999 | 0.999 | 0.999 | 0.003 | 1
Pb | 0.991 | 1.01 | 1.006 | 1.007 | 1.012 | 0.987 | 1.002 | 0.999 | 0.999 | 1.005 | 0.998 | 0.995 | 1.009 | 1.002 | 1.004 | 1.002 | 0.007 | 1
Totals | 1.994 | 2.006 | 2.003 | 2.004 | 2.007 | 1.992 | 2.001 | 1.999 | 1.999 | 2.003 | 1.999 | 1.997 | 2.006 | 2.001 | 2.002 | 2.001 | 0.004
Pb(AsO3OH)
Pb1.00(As1.00O3OH)
Xtal | schultenite5058schultenite5058schultenite5058schultenite5058schultenite5058schultenite5058schultenite5058schultenite5058schultenite5058schultenite5058schultenite5058schultenite5058schultenite5058schultenite5058schultenite5058 #1: El; schultenite5058schultenite5058schultenite5058schultenite5058schultenite5058schultenite5058schultenite5058schultenite5058schultenite5058schultenite5058schultenite5058schultenite5058schultenite5058schultenite5058schultenite5058 #2: Line; schultenite5058schultenite5058schultenite5058schultenite5058schultenite5058schultenite5058schultenite5058schultenite5058schultenite5058schultenite5058schultenite5058schultenite5058schultenite5058schultenite5058schultenite5058 #3: Pk(s); schultenite5058schultenite5058schultenite5058schultenite5058schultenite5058schultenite5058schultenite5058schultenite5058schultenite5058schultenite5058schultenite5058schultenite5058schultenite5058schultenite5058schultenite5058 #4: Bkg(s); schultenite5058schultenite5058schultenite5058schultenite5058schultenite5058schultenite5058schultenite5058schultenite5058schultenite5058schultenite5058schultenite5058schultenite5058schultenite5058schultenite5058schultenite5058 #5: Bkg(+); schultenite5058schultenite5058schultenite5058schultenite5058schultenite5058schultenite5058schultenite5058schultenite5058schultenite5058schultenite5058schultenite5058schultenite5058schultenite5058schultenite5058schultenite5058 #6: Bkg(-); schultenite5058schultenite5058schultenite5058schultenite5058schultenite5058schultenite5058schultenite5058schultenite5058schultenite5058schultenite5058schultenite5058schultenite5058schultenite5058schultenite5058schultenite5058 #7: Standards
TAP | schultenite5058schultenite5058schultenite5058schultenite5058schultenite5058schultenite5058schultenite5058schultenite5058schultenite5058schultenite5058schultenite5058schultenite5058schultenite5058schultenite5058schultenite5058 #1: As; schultenite5058schultenite5058schultenite5058schultenite5058schultenite5058schultenite5058schultenite5058schultenite5058schultenite5058schultenite5058schultenite5058schultenite5058schultenite5058schultenite5058schultenite5058 #2: La; schultenite5058schultenite5058schultenite5058schultenite5058schultenite5058schultenite5058schultenite5058schultenite5058schultenite5058schultenite5058schultenite5058schultenite5058schultenite5058schultenite5058schultenite5058 #3: 20; schultenite5058schultenite5058schultenite5058schultenite5058schultenite5058schultenite5058schultenite5058schultenite5058schultenite5058schultenite5058schultenite5058schultenite5058schultenite5058schultenite5058schultenite5058 #4: 10; schultenite5058schultenite5058schultenite5058schultenite5058schultenite5058schultenite5058schultenite5058schultenite5058schultenite5058schultenite5058schultenite5058schultenite5058schultenite5058schultenite5058schultenite5058 #5: 600; schultenite5058schultenite5058schultenite5058schultenite5058schultenite5058schultenite5058schultenite5058schultenite5058schultenite5058schultenite5058schultenite5058schultenite5058schultenite5058schultenite5058schultenite5058 #6: -600; schultenite5058schultenite5058schultenite5058schultenite5058schultenite5058schultenite5058schultenite5058schultenite5058schultenite5058schultenite5058schultenite5058schultenite5058schultenite5058schultenite5058schultenite5058 #7: as
PET | schultenite5058schultenite5058schultenite5058schultenite5058schultenite5058schultenite5058schultenite5058schultenite5058schultenite5058schultenite5058schultenite5058schultenite5058schultenite5058schultenite5058schultenite5058 #1: Pb; schultenite5058schultenite5058schultenite5058schultenite5058schultenite5058schultenite5058schultenite5058schultenite5058schultenite5058schultenite5058schultenite5058schultenite5058schultenite5058schultenite5058schultenite5058 #2: Ma; schultenite5058schultenite5058schultenite5058schultenite5058schultenite5058schultenite5058schultenite5058schultenite5058schultenite5058schultenite5058schultenite5058schultenite5058schultenite5058schultenite5058schultenite5058 #3: 20; schultenite5058schultenite5058schultenite5058schultenite5058schultenite5058schultenite5058schultenite5058schultenite5058schultenite5058schultenite5058schultenite5058schultenite5058schultenite5058schultenite5058schultenite5058 #4: 10; schultenite5058schultenite5058schultenite5058schultenite5058schultenite5058schultenite5058schultenite5058schultenite5058schultenite5058schultenite5058schultenite5058schultenite5058schultenite5058schultenite5058schultenite5058 #5: 300; schultenite5058schultenite5058schultenite5058schultenite5058schultenite5058schultenite5058schultenite5058schultenite5058schultenite5058schultenite5058schultenite5058schultenite5058schultenite5058schultenite5058schultenite5058 #6: -500; schultenite5058schultenite5058schultenite5058schultenite5058schultenite5058schultenite5058schultenite5058schultenite5058schultenite5058schultenite5058schultenite5058schultenite5058schultenite5058schultenite5058schultenite5058 #7: galena2