## pdf_output
donpeacorite606donpeacorite606donpeacorite606donpeacorite606donpeacorite606donpeacorite606donpeacorite606donpeacorite606donpeacorite606donpeacorite606donpeacorite606donpeacorite606
| #40 | #41 | #42 | #43 | #44 | #45 | #46 | #47 | #48 | #49 | #50 | #51
Ox | Wt | Percents | Average | Standard | Dev | [7 empty] | average | stdev
SiO2 | 54.46 | 54.46 | 54.6 | 54.25 | 54.82 | 54.62 | 54.1 | 54.13 | 54.65 | 54.4 | 54.54 | 53.81 | 54.40333 | 0.2840401
MgO | 25.95 | 25.98 | 25.92 | 25.83 | 26 | 25.97 | 25.84 | 25.98 | 26.11 | 25.98 | 26 | 25.87 | 25.9525 | 0.07829141
MnO | 19.31 | 19.07 | 19.25 | 19.2 | 19.44 | 19.43 | 19.21 | 18.93 | 18.9 | 19.58 | 18.98 | 19.15 | 19.20417 | 0.2132203
CaO | 0.67 | 0.69 | 0.64 | 0.68 | 0.58 | 0.64 | 0.67 | 0.65 | 0.65 | 0.61 | 0.71 | 0.68 | 0.6558333 | 0.03579191
FeO | 0.48 | 0.4 | 0.44 | 0.47 | 0.43 | 0.44 | 0.54 | 0.53 | 0.51 | 0.44 | 0.48 | 0.41 | 0.4641667 | 0.04541893
Al2O3 | 0.21 | 0.19 | 0.15 | 0.11 | 0.14 | 0.11 | 0.09 | 0.08 | 0.07 | 0.16 | 0.23 | 0.12 | 0.1383333 | 0.05149287
Cr2O3 | 0.04 | 0.03 | 0.06 | 0.03 | 0.07 | 0.05 | 0.04 | 0.06 | 0.01 | 0.05 | 0.03 | 0.01 | 0.04 | 0.01906925
Na2O | 0.06 | 0.02 | 0.01 | 0.07 | 0.02 | 0.03 | 0.04 | 0.06 | 0.02 | 0.03 | 0 | 0.03 | 0.0325 | 0.02137331
TiO2 | 0.03 | 0.02 | 0.03 | 0.03 | 0.04 | 0.03 | 0.02 | 0.04 | 0.04 | 0.04 | 0.04 | 0.05 | 0.03416667 | 0.009003366
K2O | 0 | 0 | 0 | 0.02 | 0.01 | 0 | 0.01 | 0 | 0.01 | 0 | 0.01 | 0.01 | 0.005833333 | 0.006685579
Totals | 101.2 | 100.86 | 101.11 | 100.67 | 101.57 | 101.32 | 100.57 | 100.48 | 100.98 | 101.29 | 101.02 | 100.14 | 100.9342 | 0.4085108
Cation | Numbers | Normalized | to | 6 | O | Avg | Cation | # | Standard | Dev | Norm | Cation
Si | 1.973 | 1.977 | 1.978 | 1.976 | 1.978 | 1.977 | 1.974 | 1.974 | 1.98 | 1.971 | 1.976 | 1.98 | 1.976167 | 0.002757909 | 2
Mg1 | 1 | 1 | 1 | 1 | 1 | 1 | 1 | 1 | 1 | 1 | 1 | 1 | 1 | 0 | 1
Mn | 0.593 | 0.586 | 0.591 | 0.592 | 0.594 | 0.596 | 0.594 | 0.585 | 0.58 | 0.601 | 0.583 | 0.594 | 0.59075 | 0.006047163 | 0.58
Mg2 | 0.402 | 0.406 | 0.4 | 0.403 | 0.399 | 0.401 | 0.405 | 0.413 | 0.41 | 0.403 | 0.404 | 0.412 | 0.4048333 | 0.00460895 | 0.4
Ca | 0.026 | 0.027 | 0.025 | 0.027 | 0.022 | 0.025 | 0.026 | 0.026 | 0.025 | 0.024 | 0.027 | 0.027 | 0.02558333 | 0.001505042 | 0.03
Totals | 3.994 | 3.996 | 3.994 | 3.998 | 3.993 | 3.999 | 3.999 | 3.998 | 3.995 | 3.999 | 3.99 | 4.013 | 3.997333 | 0.005694229
Mn2+Mg(SiO3)2
(Mn2+0.58Mg0.40Ca0.03)Σ=1Mg1.00(Si1.00O3)2
Xtal | El | Line | Pk(s) | Bkg(s) | Bkg(+) | Bkg(-) | Standards
TAP | Na | Ka | 20 | 10 | 600 | -600 | albite-Cr
TAP | Al | Ka | 20 | 10 | 600 | -600 | anor-hk
TAP | Si | Ka | 20 | 10 | 600 | -600 | diopside
TAP | Mg | Ka | 20 | 10 | 600 | -600 | diopside
PET | K | Ka | 20 | 10 | 600 | -600 | kspar-OR1
PET | Ca | Ka | 20 | 10 | 600 | -600 | diopside
PET | Ti | Ka | 20 | 10 | 600 | -600 | rutile1
PET | Cr | Ka | 20 | 10 | 600 | -600 | chrom-s
LIF | Mn | Ka | 20 | 10 | 500 | -250 | rhod-791
LIF | Fe | Ka | 20 | 10 | 500 | -250 | fayalite