## pdf_output
uranocircite505uranocircite505uranocircite505uranocircite505uranocircite505uranocircite505uranocircite505uranocircite505uranocircite505uranocircite505uranocircite505uranocircite505uranocircite505uranocircite505uranocircite505uranocircite505
| #40 | #41 | #42 | #43 | #44 | #45 | #46 | #47 | #48 | #49 | #50 | #51 | #52 | #53 | #54
Ox | Wt | Percents | Average | Standard | Dev | [12 empty] | Ba U P
SiO2 | 0.39 | 0.55 | 0.59 | 0.59 | 0.19 | 0.26 | 0.52 | 0.69 | 0.38 | 0.54 | 0.44 | 0.43 | 0.51 | 0.48 | 0.51 | 0.4713333 | 0.1292211
P2O5 | 14.33 | 14.93 | 15.31 | 14.96 | 14.54 | 14.93 | 14.75 | 14.93 | 14.79 | 15.03 | 14.49 | 15.05 | 14.68 | 14.62 | 14.41 | 14.78 | 0.26
CaO | 0.07 | 0.28 | 0.26 | 0.23 | 0.09 | 0.14 | 0.13 | 0.13 | 0.19 | 0.18 | 0.18 | 0.17 | 0.17 | 0.15 | 0.24 | 0.174 | 0.05973752
BaO | 13.11 | 9.05 | 9.13 | 9.31 | 10.67 | 9.78 | 9.14 | 9.71 | 10.22 | 8.48 | 6.88 | 8.53 | 7.69 | 7.75 | 8.63 | 9.205333 | 1.468376
PbO | 0.04 | 0 | 0 | 0 | 0 | 0 | 0 | 0 | 0.13 | 0 | 0 | 0 | 0 | 0 | 0.04 | 0.014 | 0.0350102
UO3 | 62.03 | 64.45 | 62.47 | 59.5 | 59.51 | 61.63 | 65.17 | 65.39 | 59.55 | 68.21 | 67.63 | 59.93 | 63.24 | 66.08 | 62.66 | 63.16333 | 2.918171
Totals | 89.97 | 89.26 | 87.76 | 84.59 | 85 | 86.74 | 89.71 | 90.85 | 85.26 | 92.44 | 89.62 | 84.11 | 86.29 | 89.08 | 86.49 | 87.81133 | 2.529861
Cation | Numbers | Normalized | to | 12 | O | Avg | Cation | # | Standard | Dev | Norm | Cation | #
U | 2.094812 | 2.135955 | 2.082206 | 2.05309 | 2.067577 | 2.087537 | 2.161314 | 2.147617 | 2.05424 | 2.195599 | 2.237953 | 2.06534 | 2.150781 | 2.197998 | 2.145029 | 2.125137 | 0.05810584 | 2 |  | not in wds
P | 1.950342 | 1.994116 | 2.056594 | 2.080386 | 2.035905 | 2.038089 | 1.971439 | 1.976181 | 2.056169 | 1.949778 | 1.932419 | 2.090283 | 2.01211 | 1.959864 | 1.988053 | 2.006115 | 0.05072553 | 2
Ba | 0.8259217 | 0.5595138 | 0.567696 | 0.5992854 | 0.6915588 | 0.6179792 | 0.5654696 | 0.5949189 | 0.657678 | 0.5092063 | 0.4247106 | 0.5483897 | 0.487892 | 0.4808969 | 0.5511204 | 0.5788158 | 0.09673969 | 0.98
Ca | 0.01205767 | 0.0473314 | 0.04420257 | 0.04048004 | 0.0159491 | 0.02418756 | 0.02199052 | 0.02177765 | 0.03343067 | 0.02955286 | 0.03038129 | 0.02988259 | 0.02949004 | 0.02544899 | 0.04190598 | 0.02987126 | 0.01025191 | 0.02
Pb | 0.001731092 | 0 | 0 | 0 | 0 | 0 | 0 | 0 | 0.005746848 | 0 | 0 | 0 | 0 | 0 | 0.001754768 | 0.0006155138 | 0.001545022
Totals | 2.790052 | 2.600961 | 2.668493 | 2.720151 | 2.743412 | 2.680256 | 2.558899 | 2.592877 | 2.753025 | 2.488537 | 2.387511 | 2.668555 | 2.529492 | 2.46621 | 2.582834 | 2.615418 | 0.1162782
Ba(UO2)2(PO4)2·12H2O
trace amounts of Si?? | [8 empty] | (Ba0.98Ca0.02)Σ=1(U1.00O2)2(P1.00O4)2·6.13H2O
Xtal | El | Line | Pk(s) | Bkg(s) | Bkg(+) | Bkg(-) | Standards
TAP | Si | Ka | 20 | 10 | 600 | -600 | diopside
TAP | P | Ka | 20 | 10 | 600 | -600 | InP
PET | K | Ka | 20 | 10 | 500 | 0 | kspar-OR1
PET | Ca | Ka | 20 | 10 | 500 | -200 | wollast
PET | Ba | La | 20 | 10 | 250 | -300 | barite2
PET | Pb | Ma | 20 | 10 | 500 | -500 | wulfenite
PET | U | Ma | 20 | 10 | 300 | -400 | UO2
K2O | 0.15 | 0.13 | 0.13 | 0.13 | 0.11 | 0.13 | 0.13 | 0.14 | 0.11 | 0.14 | 0 | 0.16 | 0.12 | 0.13 | 0.13 | 0.1226667 | 0.03634491 |  | not in wds - this is overlap result of K-U ma on PET
old data
uranocircite505uranocircite505uranocircite505uranocircite505uranocircite505uranocircite505uranocircite505uranocircite505uranocircite505uranocircite505uranocircite505uranocircite505uranocircite505uranocircite505uranocircite505
| #1 | #2 | #3 | #4 | #5 | #6 | #7 | #8 | #9 | #10 | #11 | #12 | #13 | #14 | #15
Ox | Wt | Percents | Average | Standard | Dev
P2O5 | 14.33 | 14.93 | 15.31 | 14.96 | 14.54 | 14.93 | 14.75 | 14.93 | 14.79 | 15.03 | 14.49 | 15.05 | 14.68 | 14.62 | 14.41 | 14.78 | 0.26
BaO | 15.27 | 15.94 | 16.37 | 15.73 | 16 | 16.59 | 14.36 | 15.85 | 15.48 | 16.17 | 16.62 | 15.82 | 15.58 | 16.12 | 16.68 | 15.91 | 0.58
UO2 | 64.74 | 65.36 | 65.71 | 65.51 | 64.96 | 65.27 | 65.59 | 65.64 | 66.17 | 64.67 | 65.08 | 65.39 | 64.22 | 63.89 | 65.36 | 65.17 | 0.57
Totals | 94.34 | 96.23 | 97.39 | 96.21 | 95.5 | 96.79 | 94.7 | 96.42 | 96.44 | 95.88 | 96.19 | 96.25 | 94.48 | 94.64 | 96.45 | 95.86 | 0.89
Cation | Numbers | Normalized | to | 12 | O | Avg | Cation | # | Standard | Dev | Norm | Cation | # |  |  |  | 12
Ba | 1.102618 | 1.1199 | 1.131041 | 1.104355 | 1.140818 | 1.161918 | 1.02261 | 1.112093 | 1.089472 | 1.136149 | 1.181611 | 1.108172 | 1.11421 | 1.15392 | 1.186257 |  | 1.124343 | 0.04037885 | 0.9369525 | 2 | 1.873905
U | 2.654406 | 2.607424 | 2.577921 | 2.611537 | 2.629971 | 2.595284 | 2.652174 | 2.615104 | 2.644325 | 2.580102 | 2.627239 | 2.600883 | 2.607825 | 2.596882 | 2.639389 |  | 2.616031 | 0.02446183 | 2.180026 | 4 | 8.720104
P | 2.235428 | 2.2661 | 2.285247 | 2.269028 | 2.239696 | 2.259006 | 2.269217 | 2.26308 | 2.248752 | 2.281459 | 2.225564 | 2.276025 | 2.268056 | 2.260926 | 2.213986 |  | 2.257438 | 0.0206705 | 1.881198 | 5 | 9.405991
Total | 5.992452 | 5.993425 | 5.994209 | 5.98492 | 6.010485 | 6.016208 | 5.944001 | 5.990276 | 5.982548 | 5.99771 | 6.034414 | 5.98508 | 5.990091 | 6.011729 | 6.039632 |  | 5.997812 | 0.0230149 | 4.998177 |  | 20
Ba(UO2)2(PO4)2·12H2O
Ba1.00(U1.00O2)2(P1.00O4)2·12H2O
Xtal | El | Line | Pk(s) | Bkg(s) | Bkg(+) | Bkg(-) | Standards
TAP | P | Ka | 20 | 10 | 600 | -600 | InP
PET | U | Ma | 20 | 10 | 600 | -400 | U
LIF | Ba | La | 20 | 10 | 500 | -500 | NBS_K458