## pdf_output
rutile R060745
| #1 | #2 | #3 | #4 | #5 | #6 | #7 | #8 | #9 | #10 | #11 | #12
Ox | Wt | Percents | Average | Standard | Dev | [7 empty] | average | stdev
TiO2 | 92.44 | 92.67 | 92.18 | 92.38 | 93.1 | 92.62 | 92.59 | 92.57 | 92.35 | 92.24 | 92.7 | 92.73 | 92.5475 | 0.2509301
Nb2O5 | 4.31 | 4.07 | 4.36 | 4.21 | 4.54 | 4.38 | 4.74 | 4.66 | 4.73 | 4.54 | 4.02 | 3.92 | 4.373333 | 0.2784154
Fe2O3 | 2.27 | 2.52 | 2.52 | 2.7 | 0.01 | 2.46 | 2.57 | 2.45 | 2.58 | 2.59 | 2.62 | 2.69 | 2.331667 | 0.7402559
Totals | 98.02 | 98.26 | 98.06 | 98.29 | 96.65 | 98.46 | 98.89 | 98.68 | 98.65 | 98.37 | 98.34 | 98.34 | 98.25083 | 0.5624534
Cation | Numbers | Normalized | to | 2 | O | [7 empty] | average | stdev | in formula |  | (+) charges
Ti | 0.9492592 | 0.949308 | 0.9469282 | 0.9468199 | 0.9645839 | 0.9474576 | 0.9440316 | 0.9454678 | 0.9438944 | 0.9451391 | 0.9489595 | 0.9491947 | 0.9484203 | 0.005465477 | 0.96 | 4 | 3.84
Nb | 0.02660068 | 0.02505838 | 0.02691891 | 0.02593356 | 0.02827071 | 0.02692897 | 0.02904634 | 0.02860573 | 0.02905616 | 0.02795908 | 0.02473344 | 0.02411636 | 0.02693569 | 0.001705859 | 0.02 | 5 | 0.1
Fe | 0.02332 | 0.02582536 | 0.02589755 | 0.02768414 | 0.0001036497 | 0.02517491 | 0.02621401 | 0.02503343 | 0.02638056 | 0.02654936 | 0.02683163 | 0.02754642 | 0.02388008 | 0.007579534 | 0.02 | 3 | 0.06
Totals | 1.019 | 1.02 | 1.021 | 1.021 | 1.008 | 1.02 | 1.021 | 1.021 | 1.021 | 1.021 | 1.021 | 1.021 | 1.019583 | 0.003704011
|  |  |  | ideal |  |  | TiO2
|  |  |  | measured |  |  | (Ti0.96Nb5+0.02Fe3+0.02)Σ=1O2
Xtal | El | Line | Pk(s) | Bkg(s) | Bkg(+) | Bkg(-) | Standards
PET | Nb | La | 20 | 10 | 600 | -600 | nb
PET | Ti | Ka | 20 | 10 | 600 | -600 | rutile1
LIF | Fe | Ka | 20 | 10 | 500 | -500 | chrom-s