## pdf_output
| covelite60143 | covelite60143 | covelite60143 | covelite60143 | covelite60143 | covelite60143 | covelite60143 | covelite60143 | covelite60143 | covelite60143 | covelite60143 | covelite60143 | covelite60143 | covelite60143 | covelite60143 | covelite60143 | covelite60143 | covelite60143 | covelite60143 | covelite60143 |  | WDS scan: S Cu
| #81 | #82 | #83 | #84 | #85 | #86 | #87 | #88 | #89 | #90 | #91 | #92 | #93 | #94 | #95 | #96 | #97 | #98 | #99 | #100
Ox | #81: Wt; #82: Percents; #83: Average; #84: Standard; #85: Dev | average | stdev
S | 32.89 | 33.21 | 32.13 | 33.09 | 33.03 | 32.68 | 32.7 | 32.84 | 31.97 | 32.97 | 32.85 | 32.92 | 33.35 | 32.62 | 32.61 | 33.06 | 32.59 | 32.42 | 32.79 | 33.1 | 32.79 | 0.34
Fe | 0 | 0 | 0 | 0 | 0 | 0.02 | 0.03 | 0.02 | 0 | 0.03 | 0.02 | 0.01 | 0 | 0 | 0.01 | 0 | 0.04 | 0 | 0 | 0.01 | 0.01 | 0.01
Cu | 66.21 | 66.12 | 66.07 | 66.51 | 65.77 | 65.95 | 65.79 | 66.24 | 65.77 | 66.09 | 66.28 | 66.04 | 65.72 | 65.93 | 66.49 | 65.97 | 66.08 | 65.59 | 66.07 | 66.29 | 66.05 | 0.24
Zn | 0 | 0.01 | 0 | 0 | 0 | 0.01 | 0 | 0 | 0 | 0.03 | 0 | 0.04 | 0 | 0 | 0.1 | 0.01 | 0 | 0 | 0.04 | 0 | 0.01 | 0.02
Totals | 99.11 | 99.34 | 98.2 | 99.6 | 98.81 | 98.66 | 98.52 | 99.11 | 97.74 | 99.12 | 99.16 | 99.01 | 99.07 | 98.54 | 99.21 | 99.03 | 98.72 | 98.01 | 98.9 | 99.4 | 98.86 | 0.46
Cation | #81: Numbers; #82: Normalized; #83: to; #84: 1; #85: S | average | stdev
Fe | 0 | 0 | 0 | 0 | 0 | 0 | 0.001 | 0 | 0 | 0.001 | 0 | 0 | 0 | 0 | 0 | 0 | 0.001 | 0 | 0 | 0 | 0 | 0 | 0
Cu | 1.016 | 1.005 | 1.038 | 1.014 | 1.005 | 1.018 | 1.015 | 1.018 | 1.038 | 1.012 | 1.018 | 1.012 | 0.994 | 1.02 | 1.029 | 1.007 | 1.023 | 1.021 | 1.017 | 1.011 | 1.017 | 0.01 | 1
Zn | 0 | 0 | 0 | 0 | 0 | 0 | 0 | 0 | 0 | 0 | 0 | 0.001 | 0 | 0 | 0.002 | 0 | 0 | 0 | 0.001 | 0 | 0 | 0 | 0
Totals | 1.016 | 1.005 | 1.038 | 1.014 | 1.005 | 1.019 | 1.016 | 1.018 | 1.038 | 1.013 | 1.019 | 1.013 | 0.994 | 1.02 | 1.031 | 1.007 | 1.024 | 1.021 | 1.017 | 1.011 | 1.017 | 0.01 | 1
[10 empty] | ideal |  | Cu S
[10 empty] | measured |  | CuS
Xtal | #81: El; #82: Line; #83: Pk(s); #84: Bkg(s); #85: Bkg(+); #86: Bkg(-); #87: Standards
PET | #81: S; #82: Ka; #83: 20; #84: 10; #85: 600; #86: -600; #87: chalcopy
LIF | #81: Fe; #82: Ka; #83: 20; #84: 10; #85: 500; #86: -500; #87: chalcopy
LIF | #81: Cu; #82: Ka; #83: 20; #84: 10; #85: 500; #86: -500; #87: chalcopy
LIF | #81: Zn; #82: Ka; #83: 20; #84: 10; #85: 500; #86: -500; #87: ZnS