## pdf_output
liebigite50662aliebigite50662aliebigite50662aliebigite50662aliebigite50662aliebigite50662aliebigite50662aliebigite50662aliebigite50662aliebigite50662aliebigite50662aliebigite50662aliebigite50662aliebigite50662aliebigite50662a
| #1 | #2 | #3 | #4 | #5 | #6 | #8 | #9 | #10
Ox | Wt | Percents | Average | Standard | Dev
UO3 | 40.39 | 41.26 | 39.5 | 39.82 | 40.06 | 40.59 | 42.29 | 42.22 | 41.62 | 40.86111 | 1.0306
CaO | 15.91 | 16.45 | 15.74 | 15.74 | 15.82 | 15.67 | 16.21 | 16.78 | 16.54 | 16.09556 | 0.4106431
Al2O3 | 0.06 | 0.05 | 0.09 | 0.06 | 0.09 | 0.1 | 0.12 | 0.14 | 0.14 | 0.09444444 | 0.03395258
Fe2O3 | 0.06 | 0 | 0 | 0.03 | 0.02 | 0.04 | 0 | 0.04 | 0.06 | 0.02777778 | 0.02438123
Totals | 62.42 | 63.75 | 61.33 | 59.64 | 64 | 63.39 | 65.61 | 65.18 | 64.36 | 63.29778 | 1.895572
Cation | Numbers | Normalized | to | 5 | O | Avg | # | Standard | Dev
U | 0.9965797 | 0.9933311 | 0.9935428 | 0.9959741 | 0.996621 | 1.005143 | 1.009063 | 0.993584 | 0.9930971 | 0.9974374 | 0.00574231 | 1
Ca | 2.002306 | 2.020007 | 2.019372 | 2.008046 | 2.007463 | 1.979247 | 1.972811 | 2.01419 | 2.013016 | 2.004051 | 0.01693461 | 2
Fe | 0.005303293 | 0 | 0 | 0.002687969 | 0.001782401 | 0.00354834 | 0 | 0.003372117 | 0.00512858 | 0.002424744 | 0.002117687
Totals | 3.004189 | 3.013338 | 3.012914 | 3.006708 | 3.005867 | 2.987939 | 2.981874 | 3.011146 | 3.011242 | 3.003913 | 0.01133826
Ca2(UO2)(CO3)3·11H2O
trace amounts of Fe, Al | [8 empty] | Ca2.00(U1.00O2)(CO3)3·11H2O
Xtal | El | Line | Pk(s) | Bkg(s) | Bkg(+) | Bkg(-) | Standards
TAP | Al | Ka | 20 | 10 | 600 | -600 | anor-hk
PET | Ca | Ka | 20 | 10 | 250 | -300 | wollast
PET | U | Ma | 20 | 10 | 0 | -300 | UO2
LIF | Fe | Ka | 20 | 10 | 500 | -250 | fayalite