## El-Ox
Comment | NiO | Total
R080121 Bunsenite | 100.7782 | 100.8925
R080121 Bunsenite | 100.3326 | 100.3326
R080121 Bunsenite | 99.82211 | 99.82211
R080121 Bunsenite | 100.1386 | 100.1386
R080121 Bunsenite | 99.52323 | 99.52323
R080121 Bunsenite | 99.85513 | 99.85513
R080121 Bunsenite | 100.199 | 100.199
R080121 Bunsenite | 99.62614 | 99.62614
R080121 Bunsenite | 99.3738 | 99.3738
R080121 Bunsenite | 99.54665 | 99.54665
R080121 Bunsenite | 98.52409 | 98.52409
R080121 Bunsenite | 99.87696 | 99.87696
R080121 Bunsenite | 99.60223 | 99.60223
R080121 Bunsenite | 100.0708 | 100.0708
R080121 Bunsenite | 100.1951 | 100.1951
Average | 99.830976 | 99.838596
S.D. | 0.5181426 | 0.5336755
Ideal formula | NiO
Empirical formula | Ni1.00O