## Sheet1
R080087 Semseyite
Weight%
| Comment | S | Cu | Sb | Ag | Pb | Total
| R080087 Semseyite | 18.87431 | 1e-05 | 27.89275 | 0.072268 | 52.55547 | 99.39482
| R080087 Semseyite | 18.69186 | 0.008206 | 28.17474 | 0.0599 | 52.6073 | 99.54201
| R080087 Semseyite | 19.17023 | 1e-05 | 27.13019 | 0.096964 | 52.632 | 99.0294
| R080087 Semseyite | 18.33191 | 1e-05 | 28.45753 | 0.082455 | 52.72452 | 99.59644
| R080087 Semseyite | 18.48849 | 0.02542 | 28.20461 | 0.035408 | 52.60301 | 99.35696
| R080087 Semseyite | 18.72724 | 0.00237 | 27.74504 | 0.114158 | 52.5396 | 99.12843
| R080087 Semseyite | 18.77453 | 1e-05 | 27.97468 | 0.095551 | 52.72308 | 99.56786
| R080087 Semseyite | 18.78204 | 1e-05 | 28.40214 | 0.149011 | 52.34739 | 99.6806
| R080087 Semseyite | 18.81508 | 0.011696 | 28.30244 | 0.046027 | 52.55462 | 99.72988
| R080087 Semseyite | 18.74794 | 0.01425 | 28.59951 | 0.044072 | 53.11255 | 100.5183
| R080087 Semseyite | 18.52815 | 1e-05 | 28.7756 | 0.051007 | 52.73655 | 100.0913
| R080087 Semseyite | 18.89819 | 0.01056 | 28.65471 | 0.050587 | 53.40622 | 101.0203
| R080087 Semseyite | 19.11727 | 1e-05 | 28.31967 | 0.064599 | 52.93861 | 100.4402
| R080087 Semseyite | 19.05621 | 1e-05 | 27.85584 | 0.041702 | 52.7258 | 99.67958
| R080087 Semseyite | 19.28269 | 0.016881 | 27.69938 | 0.0662 | 52.74678 | 99.81194
| Average: | 18.819076 | 0.0059642 | 28.145922 | 0.07132727 | 52.73023
| Std. Dev.: | 0.261454 | 0.008114792 | 0.4352499 | 0.03143473 | 0.2580424
Structural Formula Calculation:
| Element | Wt. % | At. Wt. | Mol. Frac. | Struct. Coeff.
| S | 18.82 | 32.064 | 0.5869511 | 21
| Sb | 28.15 | 121.75 | 0.2312115 | 8.27231
| Ag | 0.07 | 107.87 | 0.0006489293 | 0.02321746
| Pb | 52.73 | 207.19 | 0.2545007 | 9.105554
| Cu | 0.006 | 63.55 | 9.441385e-05 | 0.003377949
| Total: | 99.776
|  |  | No. S atoms/formula unit: |  |  | 21
|  |  | F = | 35.77811
Ideal Chemistry: |  | Pb9Sb8S21
Measured Chemistry: |  | Pb9.11Ag0.02Sb8.27S21
Column Conditions : Cond 1 : 20keV 20nA
Standard Name :
S , Pb On galena2
Cu On chalcopyrite
Sb On stibnite2
Ag, Bi On AgBiS2
Beam Size : <1 µm