## Sheet1
vesuvianite R070226
Num | #14 | #15 | #16 | #17 | #18 | #19 | #20 | #21 | #22 | #23 | #24 | average | stdev
SiO2 | 37.46 | 37.48 | 37.01 | 37.47 | 37.5 | 37.37 | 37.18 | 37.89 | 37.13 | 37.63 | 36.76 | 37.35273 | 0.3126049
CaO | 35.96 | 36.05 | 35.93 | 35.54 | 35.83 | 35.79 | 36.29 | 36.01 | 35.78 | 35.68 | 35.76 | 35.87455 | 0.2032419
Al2O3 | 17.52 | 17.41 | 17.39 | 17.29 | 17.33 | 17.94 | 17.15 | 17.53 | 17.03 | 17.2 | 17.57 | 17.39636 | 0.2466282
FeO | 3.47 | 3.63 | 3.56 | 3.34 | 3.43 | 3.57 | 3.47 | 3.77 | 3.43 | 3.43 | 3.31 | 3.491818 | 0.1325759
MgO | 2.48 | 2.39 | 2.56 | 2.63 | 2.68 | 2.41 | 2.45 | 2.34 | 2.4 | 2.58 | 2.34 | 2.478182 | 0.1176281
MnO | 0.27 | 0.24 | 0.29 | 0.22 | 0.24 | 0.24 | 0.26 | 0.23 | 0.25 | 0.28 | 0.22 | 0.2490909 | 0.02343269
F | 2.297309 | 2.07276 | 2.193671 | 1.813665 | 2.383674 | 2.124579 | 1.986395 | 1.90003 | 1.347294 | 2.24549 | 2.124579 | 2.044495 | 0.2861561
Cl | 0.47767 | 0.42603 | 0.42603 | 0.42603 | 0.40021 | 0.47767 | 0.45185 | 0.3873 | 0.41312 | 0.47767 | 0.43894 | 0.4365927 | 0.03152694
Na2O | 0.03 | 0.01 | 0.03 | 0.01 | 0.07 | 0.04 | 0.04 | 0.02 | 0.04 | 0.04 | 0.04 | 0.03363636 | 0.0168954 | not present in the wds scan; not in totals
TiO2 | 0.03 | 0.02 | 0.01 | 0.01 | 0.01 | 0 | 0.03 | 0.01 | 0 | 0 | 0.01 | 0.01181818 | 0.0107872 | not present in the wds scan; not in totals
Cr2O3 | 0.02 | 0 | 0.04 | 0 | 0 | 0 | 0 | 0 | 0.02 | 0.03 | 0.01 | 0.01090909 | 0.01445998 | not present in the wds scan; not in totals
K2O | 0 | 0.01 | 0 | 0.02 | 0 | 0 | 0 | 0.02 | 0.01 | 0.01 | 0.01 | 0.007272727 | 0.007862454 | not present in the wds scan; not in totals
Total* | 98.86 | 98.73 | 98.34 | 97.87 | 98.7 | 98.92 | 98.3 | 99.17 | 97.12 | 98.47 | 97.53 | 98.36455 | 0.6288619
* = totals adjusted for F2=-O and Cl2=-O
Cation numbers normalized to 72.5 O | [11 empty] | average | stdev | in formula |  | (+) charges
Si | 17.95603 | 17.97558 | 17.85252 | 18.05202 | 17.99375 | 17.8734 | 17.93014 | 18.05002 | 18.02292 | 18.08554 | 17.84595 | 17.96708 | 0.08371985 | 18 | 4 | 72
Al | 9.897658 | 9.840968 | 9.886345 | 9.817318 | 9.800422 | 10.11259 | 9.747518 | 9.842169 | 9.742502 | 9.74275 | 10.0529 | 9.862104 | 0.1222015 | 9.84 | 3 | 29.52
Mg | 1.77216 | 1.708794 | 1.840895 | 1.888889 | 1.917052 | 1.718342 | 1.761363 | 1.661796 | 1.73668 | 1.848526 | 1.693513 | 1.777092 | 0.08459353 | 1.77 | 2 | 3.54
Fe | 1.391003 | 1.455948 | 1.436106 | 1.345689 | 1.376387 | 1.427934 | 1.399457 | 1.501933 | 1.392356 | 1.378629 | 1.343842 | 1.40448 | 0.04758268 | 1.39 | 2 | 2.78
Ca | 18.46866 | 18.52515 | 18.56995 | 18.34563 | 18.42088 | 18.34082 | 18.75143 | 18.38017 | 18.6086 | 18.37365 | 18.60093 | 18.48962 | 0.1327671 | 18.48 | 2 | 36.96
Mn | 0.1096205 | 0.09749448 | 0.1184851 | 0.08977393 | 0.09754099 | 0.09722561 | 0.1062021 | 0.09280395 | 0.102784 | 0.1139832 | 0.09046325 | 0.1014888 | 0.009586163 | 0.1 | 2 | 0.2
145
Anions
F | 3.487893 | 3.148188 | 3.352017 | 2.766822 | 3.622146 | 3.217982 | 3.034034 | 2.866248 | 2.071202 | 3.418501 | 3.266052 | 3.113735 | 0.4310703 | 3.11
Cl | 0.3886328 | 0.3467525 | 0.3488532 | 0.3482829 | 0.3258928 | 0.3877095 | 0.3698425 | 0.3130896 | 0.3403331 | 0.389691 | 0.3615956 | 0.356425 | 0.02572112 | 0.36
OH | 5.123475 | 5.505059 | 5.29913 | 5.884895 | 5.051961 | 5.394308 | 5.596124 | 5.820662 | 6.588465 | 5.191808 | 5.372352 | 5.52984 | 0.4405111 | 5.53
idal |  | Ca19(Al,Mg)13(SiO4)10(Si2O7)4O(F,OH)9
measured |  | (Ca18.48Mn0.10□0.32)Σ=19(Al9.84Mg1.77Fe2+1.39)Σ=13(Si1.00O4)10(Si2.00O7)4O((OH)5.53F3.11Cl0.36)Σ=9 | [14 empty] | OH estimated by charge balance
Xtal | El | Line | Pk(s) | Bkg(s) | Bkg(+) | Bkg(-) | Standards
TAP | F | Ka | 20 | 10 | 800 | -800 | MgF2
TAP | Na | Ka | 20 | 10 | 600 | -600 | albite-Cr
TAP | Si | Ka | 20 | 10 | 600 | -600 | diopside
TAP | F | Ka | 20 | 10 | 600 | -700 | MgF2
TAP | Mg | Ka | 20 | 10 | 600 | -600 | diopside
TAP | Al | Ka | 20 | 10 | 600 | -600 | anor-hk
PET | Cl | Ka | 20 | 10 | 600 | -600 | scap-s
PET | K | Ka | 20 | 10 | 600 | -600 | kspar-OR1
PET | Ca | Ka | 20 | 10 | 600 | -600 | diopside
PET | Ti | Ka | 20 | 10 | 0 | -500 | rutile1
LIF | Mn | Ka | 20 | 10 | 500 | -500 | rhod-791
LIF | Fe | Ka | 20 | 10 | 500 | -500 | fayalite
LIF | Zn | Ka | 20 | 10 | 500 | -500 | willemite2
15 kV, 10 nA, spot: 10 microns