## pdf_output
hydroxyapat6018hydroxyapat6018hydroxyapat6018hydroxyapat6018hydroxyapat6018hydroxyapat6018hydroxyapat6018hydroxyapat6018hydroxyapat6018hydroxyapat6018hydroxyapat6018hydroxyapat6018
| #1 | #2 | #3 | #4 | #5 | #6 | #7 | #8 | #9 | #10 | #11 | #12
Ox | hydroxyapat6018hydroxyapat6018hydroxyapat6018hydroxyapat6018hydroxyapat6018hydroxyapat6018hydroxyapat6018hydroxyapat6018hydroxyapat6018hydroxyapat6018hydroxyapat6018hydroxyapat6018 #1: Wt; hydroxyapat6018hydroxyapat6018hydroxyapat6018hydroxyapat6018hydroxyapat6018hydroxyapat6018hydroxyapat6018hydroxyapat6018hydroxyapat6018hydroxyapat6018hydroxyapat6018hydroxyapat6018 #2: Percents; hydroxyapat6018hydroxyapat6018hydroxyapat6018hydroxyapat6018hydroxyapat6018hydroxyapat6018hydroxyapat6018hydroxyapat6018hydroxyapat6018hydroxyapat6018hydroxyapat6018hydroxyapat6018 #3: Average; hydroxyapat6018hydroxyapat6018hydroxyapat6018hydroxyapat6018hydroxyapat6018hydroxyapat6018hydroxyapat6018hydroxyapat6018hydroxyapat6018hydroxyapat6018hydroxyapat6018hydroxyapat6018 #4: Standard; hydroxyapat6018hydroxyapat6018hydroxyapat6018hydroxyapat6018hydroxyapat6018hydroxyapat6018hydroxyapat6018hydroxyapat6018hydroxyapat6018hydroxyapat6018hydroxyapat6018hydroxyapat6018 #5: Dev
P2O5 | 41.36 | 41.35 | 41.18 | 41.01 | 41.13 | 40.91 | 41.26 | 41.22 | 41.18 | 41.12 | 40.97 | 41.18 | 41.15 | 0.13
Cl | 0.1 | 0.09 | 0.11 | 0.12 | 0.11 | 0.13 | 0.12 | 0.15 | 0.13 | 0.16 | 0.15 | 0.17 | 0.13 | 0.02
CaO | 54.46 | 54.85 | 54.55 | 53.96 | 54.32 | 54.27 | 54.38 | 54.57 | 54.77 | 54.22 | 54.16 | 54.55 | 54.42 | 0.25
Totals | 95.91 | 96.29 | 95.84 | 95.1 | 95.55 | 95.31 | 95.76 | 95.94 | 96.09 | 95.5 | 95.28 | 95.9 | 95.71 | 0.34
Cation | Numbers | Normalized | to | 12.5 | O | Avg | Cation | # | Standard | Dev | Norm | Cation | #
P | 3.002 | 2.993 | 2.995 | 3.004 | 2.999 | 2.994 | 3.002 | 2.997 | 2.991 | 3.002 | 2.999 | 2.997 | 2.998 | 0.004
Ca | 5.003 | 5.025 | 5.022 | 5.002 | 5.013 | 5.027 | 5.007 | 5.022 | 5.035 | 5.01 | 5.018 | 5.024 | 5.017 | 0.01
Totals | 8.024 | 8.035 | 8.037 | 8.03 | 8.033 | 8.046 | 8.032 | 8.047 | 8.05 | 8.042 | 8.045 | 8.052 | 8.039 | 0.008
Cl | 0.018 | 0.017 | 0.02 | 0.024 | 0.021 | 0.025 | 0.023 | 0.028 | 0.024 | 0.03 | 0.029 | 0.031 | 0.024 | 0.004
Ca5(PO4)3(OH)
Ca5.00(P1.00O4)3((OH)0.98Cl0.02)
Xtal | hydroxyapat6018hydroxyapat6018hydroxyapat6018hydroxyapat6018hydroxyapat6018hydroxyapat6018hydroxyapat6018hydroxyapat6018hydroxyapat6018hydroxyapat6018hydroxyapat6018hydroxyapat6018 #1: El; hydroxyapat6018hydroxyapat6018hydroxyapat6018hydroxyapat6018hydroxyapat6018hydroxyapat6018hydroxyapat6018hydroxyapat6018hydroxyapat6018hydroxyapat6018hydroxyapat6018hydroxyapat6018 #2: Line; hydroxyapat6018hydroxyapat6018hydroxyapat6018hydroxyapat6018hydroxyapat6018hydroxyapat6018hydroxyapat6018hydroxyapat6018hydroxyapat6018hydroxyapat6018hydroxyapat6018hydroxyapat6018 #3: Pk(s); hydroxyapat6018hydroxyapat6018hydroxyapat6018hydroxyapat6018hydroxyapat6018hydroxyapat6018hydroxyapat6018hydroxyapat6018hydroxyapat6018hydroxyapat6018hydroxyapat6018hydroxyapat6018 #4: Bkg(s); hydroxyapat6018hydroxyapat6018hydroxyapat6018hydroxyapat6018hydroxyapat6018hydroxyapat6018hydroxyapat6018hydroxyapat6018hydroxyapat6018hydroxyapat6018hydroxyapat6018hydroxyapat6018 #5: Bkg(+); hydroxyapat6018hydroxyapat6018hydroxyapat6018hydroxyapat6018hydroxyapat6018hydroxyapat6018hydroxyapat6018hydroxyapat6018hydroxyapat6018hydroxyapat6018hydroxyapat6018hydroxyapat6018 #6: Bkg(-); hydroxyapat6018hydroxyapat6018hydroxyapat6018hydroxyapat6018hydroxyapat6018hydroxyapat6018hydroxyapat6018hydroxyapat6018hydroxyapat6018hydroxyapat6018hydroxyapat6018hydroxyapat6018 #7: Standards
TAP | hydroxyapat6018hydroxyapat6018hydroxyapat6018hydroxyapat6018hydroxyapat6018hydroxyapat6018hydroxyapat6018hydroxyapat6018hydroxyapat6018hydroxyapat6018hydroxyapat6018hydroxyapat6018 #1: P; hydroxyapat6018hydroxyapat6018hydroxyapat6018hydroxyapat6018hydroxyapat6018hydroxyapat6018hydroxyapat6018hydroxyapat6018hydroxyapat6018hydroxyapat6018hydroxyapat6018hydroxyapat6018 #2: Ka; hydroxyapat6018hydroxyapat6018hydroxyapat6018hydroxyapat6018hydroxyapat6018hydroxyapat6018hydroxyapat6018hydroxyapat6018hydroxyapat6018hydroxyapat6018hydroxyapat6018hydroxyapat6018 #3: 20; hydroxyapat6018hydroxyapat6018hydroxyapat6018hydroxyapat6018hydroxyapat6018hydroxyapat6018hydroxyapat6018hydroxyapat6018hydroxyapat6018hydroxyapat6018hydroxyapat6018hydroxyapat6018 #4: 10; hydroxyapat6018hydroxyapat6018hydroxyapat6018hydroxyapat6018hydroxyapat6018hydroxyapat6018hydroxyapat6018hydroxyapat6018hydroxyapat6018hydroxyapat6018hydroxyapat6018hydroxyapat6018 #5: 600; hydroxyapat6018hydroxyapat6018hydroxyapat6018hydroxyapat6018hydroxyapat6018hydroxyapat6018hydroxyapat6018hydroxyapat6018hydroxyapat6018hydroxyapat6018hydroxyapat6018hydroxyapat6018 #6: -600; hydroxyapat6018hydroxyapat6018hydroxyapat6018hydroxyapat6018hydroxyapat6018hydroxyapat6018hydroxyapat6018hydroxyapat6018hydroxyapat6018hydroxyapat6018hydroxyapat6018hydroxyapat6018 #7: apatite
PET | hydroxyapat6018hydroxyapat6018hydroxyapat6018hydroxyapat6018hydroxyapat6018hydroxyapat6018hydroxyapat6018hydroxyapat6018hydroxyapat6018hydroxyapat6018hydroxyapat6018hydroxyapat6018 #1: Cl; hydroxyapat6018hydroxyapat6018hydroxyapat6018hydroxyapat6018hydroxyapat6018hydroxyapat6018hydroxyapat6018hydroxyapat6018hydroxyapat6018hydroxyapat6018hydroxyapat6018hydroxyapat6018 #2: Ka; hydroxyapat6018hydroxyapat6018hydroxyapat6018hydroxyapat6018hydroxyapat6018hydroxyapat6018hydroxyapat6018hydroxyapat6018hydroxyapat6018hydroxyapat6018hydroxyapat6018hydroxyapat6018 #3: 20; hydroxyapat6018hydroxyapat6018hydroxyapat6018hydroxyapat6018hydroxyapat6018hydroxyapat6018hydroxyapat6018hydroxyapat6018hydroxyapat6018hydroxyapat6018hydroxyapat6018hydroxyapat6018 #4: 10; hydroxyapat6018hydroxyapat6018hydroxyapat6018hydroxyapat6018hydroxyapat6018hydroxyapat6018hydroxyapat6018hydroxyapat6018hydroxyapat6018hydroxyapat6018hydroxyapat6018hydroxyapat6018 #5: 600; hydroxyapat6018hydroxyapat6018hydroxyapat6018hydroxyapat6018hydroxyapat6018hydroxyapat6018hydroxyapat6018hydroxyapat6018hydroxyapat6018hydroxyapat6018hydroxyapat6018hydroxyapat6018 #6: -600; hydroxyapat6018hydroxyapat6018hydroxyapat6018hydroxyapat6018hydroxyapat6018hydroxyapat6018hydroxyapat6018hydroxyapat6018hydroxyapat6018hydroxyapat6018hydroxyapat6018hydroxyapat6018 #7: scap-s
PET | hydroxyapat6018hydroxyapat6018hydroxyapat6018hydroxyapat6018hydroxyapat6018hydroxyapat6018hydroxyapat6018hydroxyapat6018hydroxyapat6018hydroxyapat6018hydroxyapat6018hydroxyapat6018 #1: Ca; hydroxyapat6018hydroxyapat6018hydroxyapat6018hydroxyapat6018hydroxyapat6018hydroxyapat6018hydroxyapat6018hydroxyapat6018hydroxyapat6018hydroxyapat6018hydroxyapat6018hydroxyapat6018 #2: Ka; hydroxyapat6018hydroxyapat6018hydroxyapat6018hydroxyapat6018hydroxyapat6018hydroxyapat6018hydroxyapat6018hydroxyapat6018hydroxyapat6018hydroxyapat6018hydroxyapat6018hydroxyapat6018 #3: 20; hydroxyapat6018hydroxyapat6018hydroxyapat6018hydroxyapat6018hydroxyapat6018hydroxyapat6018hydroxyapat6018hydroxyapat6018hydroxyapat6018hydroxyapat6018hydroxyapat6018hydroxyapat6018 #4: 10; hydroxyapat6018hydroxyapat6018hydroxyapat6018hydroxyapat6018hydroxyapat6018hydroxyapat6018hydroxyapat6018hydroxyapat6018hydroxyapat6018hydroxyapat6018hydroxyapat6018hydroxyapat6018 #5: 600; hydroxyapat6018hydroxyapat6018hydroxyapat6018hydroxyapat6018hydroxyapat6018hydroxyapat6018hydroxyapat6018hydroxyapat6018hydroxyapat6018hydroxyapat6018hydroxyapat6018hydroxyapat6018 #6: -600; hydroxyapat6018hydroxyapat6018hydroxyapat6018hydroxyapat6018hydroxyapat6018hydroxyapat6018hydroxyapat6018hydroxyapat6018hydroxyapat6018hydroxyapat6018hydroxyapat6018hydroxyapat6018 #7: diopside