## pdf_output
| whitlockite R070675 | [11 empty] | WDS scan: |  | P Mg Ca Na Sr Fe Al <F
| #26 | #27 | #28 | #29 | #30 | #31 | #32 | #33 | #34 | #35 | #36
Ox | Wt | Percents | Average | Standard | Dev | [6 empty] | average | stdev
CaO | 45.86 | 45.7 | 46 | 45.75 | 45.77 | 46.06 | 45.52 | 46.05 | 45.67 | 45.71 | 45.46 | 45.77727 | 0.2001045
P2O5 | 46.74 | 46.47 | 46.67 | 46.26 | 47.62 | 46.4 | 46.57 | 46.83 | 45.95 | 46.22 | 46.4 | 46.55727 | 0.4333611
MgO | 2.96 | 2.89 | 2.96 | 2.85 | 2.76 | 3.03 | 3.02 | 3.05 | 3.04 | 2.61 | 2.68 | 2.895455 | 0.1533208
Na2O | 0.93 | 0.94 | 0.87 | 0.86 | 0.75 | 0.91 | 0.8 | 0.89 | 0.81 | 0.75 | 0.77 | 0.8436364 | 0.07089044
Fe2O3 | 1.22595 | 1.326255 | 1.437705 | 1.303965 | 1.27053 | 1.20366 | 1.22595 | 1.35969 | 1.42656 | 1.53801 | 1.64946 | 1.360703 | 0.1409263
Al2O3 | 0.46 | 0.37 | 0.32 | 0.38 | 0.38 | 0.39 | 0.36 | 0.32 | 0.33 | 0.37 | 0.54 | 0.3836364 | 0.0650035
MnO | 0.07 | 0.06 | 0.1 | 0.1 | 0.12 | 0.05 | 0.15 | 0.06 | 0.07 | 0.11 | 0.15 | 0.09454545 | 0.03559877
SrO | 0.28 | 0.31 | 0.28 | 0.25 | 0.13 | 0.27 | 0.27 | 0.07 | 0.15 | 0.23 | 0.2 | 0.2218182 | 0.07560664
F | 0.72 | 0.65 | 0.77 | 1.03 | 0.76 | 0.67 | 0.65 | 0.98 | 0.69 | 0.76 | 0.6 | 0.7527273 | 0.1360949
F2=-O | 0.3031645 | 0.2736902 | 0.3242176 | 0.4336936 | 0.3200069 | 0.2821114 | 0.2736902 | 0.4126405 | 0.2905326 | 0.3200069 | 0.2526371 | 0.3169447 | 0.05730435
Totals | 99.54911 | 98.98995 | 99.73192 | 99.21766 | 99.88054 | 99.26577 | 98.83964 | 100.0223 | 98.42709 | 98.61802 | 98.7021 | 99.20401 | 0.5391309
Cation number normalized to 27.5 O | [11 empty] | average | stdev | in formula |  | (+) charges
P | 6.983718 | 6.982697 | 6.974626 | 6.974762 | 7.062066 | 6.959622 | 6.996571 | 6.985521 | 6.952755 | 6.984364 | 6.980236 | 6.985176 | 0.02828297 | 7 | 5 | 35
Ca | 8.67227 | 8.690956 | 8.70045 | 8.730028 | 8.590611 | 8.743642 | 8.655298 | 8.693708 | 8.745874 | 8.741962 | 8.655304 | 8.692737 | 0.04789937 | 8.7 | 2 | 17.4
Na | 0.3182405 | 0.3234841 | 0.2977672 | 0.2969592 | 0.2547289 | 0.3125961 | 0.2752603 | 0.3040459 | 0.2806926 | 0.259557 | 0.2652879 | 0.2898745 | 0.02412587 | 0.27 | 1 | 0.27
Sr | 0.02865521 | 0.03190508 | 0.02866083 | 0.02581733 | 0.01320485 | 0.02773825 | 0.02778372 | 0.007151881 | 0.0155457 | 0.02380523 | 0.02060771 | 0.02280689 | 0.007779684 | 0.02 | 2 | 0.04
Mn | 0.009403647 | 0.008105917 | 0.01343642 | 0.01355577 | 0.01600015 | 0.006742764 | 0.02026145 | 0.008046856 | 0.009522913 | 0.01494479 | 0.02028821 | 0.01275535 | 0.004807633 | 0.01 | 2 | 0.02
Mg | 0.7787999 | 0.7646885 | 0.7789526 | 0.756667 | 0.720755 | 0.8002883 | 0.7989547 | 0.8011442 | 0.8099929 | 0.6945021 | 0.7099424 | 0.7649716 | 0.04017772 | 0.73 | 2 | 1.46
Fe3 | 0.1628192 | 0.1771383 | 0.19098 | 0.174753 | 0.1674797 | 0.1604746 | 0.1637143 | 0.1802808 | 0.1918653 | 0.2065813 | 0.2205611 | 0.1815134 | 0.01929278 | 0.19 | 3 | 0.57
Al | 0.09568397 | 0.07739905 | 0.06657581 | 0.07976102 | 0.07845296 | 0.08143585 | 0.07529478 | 0.06645199 | 0.06951343 | 0.07783627 | 0.1130913 | 0.08013604 | 0.01361118 | 0.08 | 3 | 0.24
Total | 17.04959 | 17.05637 | 17.05145 | 17.0523 | 16.9033 | 17.09254 | 17.01314 | 17.04635 | 17.07576 | 17.00355 | 16.98532 | 17.02997 | 0.05229039 |  |  | 55
F | 0.4049362 | 0.3684457 | 0.4339453 | 0.5837331 | 0.4210507 | 0.3774606 | 0.368385 | 0.5486417 | 0.3905447 | 0.4290312 | 0.33975 | 0.4241749 | 0.07622911 | 0.42
OH | 0.5950638 | 0.6315543 | 0.5660547 | 0.4162669 | 0.5789493 | 0.6225394 | 0.631615 | 0.4513583 | 0.6094553 | 0.5709688 | 0.66025 | 0.5758251 | 0.07622911 | 0.58
|  | ideal |  |  | Ca9Mg(PO3OH)(PO4)6
|  | measured |  |  | (Ca8.70Na0.27Sr0.02Mn0.01)Σ=9(Mg0.73Fe3+0.19Al0.08)Σ=1(P1.00O3((OH)0.58F0.42)Σ=1)(P1.00O4)6
Xtal | El | Line | Pk(s) | Bkg(s) | Bkg(+) | Bkg(-) | Standards
TAP | F | Ka | 20 | 10 | 800 | -250 | MgF2 |  | 10 nA, 10 microns beam
TAP | Na | Ka | 20 | 10 | 600 | -600 | albite-Cr |  | 10 nA, 10 microns beam
TAP | Sr | La | 20 | 10 | 600 | -600 | SrTiO3 |  | 20 nA, spot beam
TAP | Al | Ka | 20 | 10 | 600 | -600 | anor-hk |  | 20 nA, spot beam
TAP | Mg | Ka | 20 | 10 | 600 | -600 | diopside |  | 20 nA, spot beam
PET | P | Ka | 20 | 10 | 600 | -600 | apatite-s |  | 20 nA, spot beam
PET | S | Ka | 20 | 10 | 250 | -250 | barite2 |  | 20 nA, spot beam
PET | K | Ka | 20 | 10 | 600 | -600 | kspar-OR1 |  | 20 nA, spot beam
PET | Ca | Ka | 20 | 10 | 600 | -600 | diopside |  | 20 nA, spot beam
LIF | Mn | Ka | 20 | 10 | 500 | -500 | rhod-791 |  | 20 nA, spot beam
LIF | Fe | Ka | 20 | 10 | 500 | -500 | fayalite |  | 20 nA, spot beam
LIF | As | Ka | 20 | 10 | 500 | -500 | as |  | 20 nA, spot beam