## R150015
R150015 | Source | LDP12-12
Oxide
| Point# | Comment | Na2O | SiO2 | FeO | Al2O3 | K2O | BaO | SrO | Total
| 45 | LDP12-12 | 1.32732 | 64.27409 | 0.08184 | 18.55003 | 15.08635 | 0.82766 | 0.20583 | 100.3621
| 46 | LDP12-12 | 1.15522 | 63.76379 | 0.07904 | 18.70636 | 14.20685 | 1.08824 | 0.15878 | 99.19266
| 47 | LDP12-12 | 1.38492 | 64.06066 | 0.08736 | 18.71614 | 13.98942 | 1.16123 | 0.24182 | 99.68607
| 48 | LDP12-12 | 0.84794 | 63.84565 | 0.08555 | 18.56336 | 14.70941 | 1.07417 | 0.2025 | 99.32858
| 49 | LDP12-12 | 0.80906 | 63.67619 | 0.08503 | 18.74088 | 15.59791 | 0.97207 | 0.12251 | 100.0036
| 50 | LDP12-12 | 0.90721 | 64.07355 | 0.07947 | 18.65074 | 14.4481 | 1.06841 | 0.08798 | 99.31547
| 52 | LDP12-12 | 1.27818 | 64.28494 | 0.05335 | 18.59789 | 14.32148 | 1.12443 | 0.18057 | 99.84085
| 53 | LDP12-12 | 1.08299 | 63.75808 | 0.07847 | 18.62945 | 14.74243 | 1.16353 | 0.1805 | 99.63898
| 54 | LDP12-12 | 0.99061 | 64.02279 | 0.05572 | 18.63083 | 15.38711 | 1.18894 | 0.19251 | 100.4685
| 55 | LDP12-12 | 1.19246 | 63.67271 | 0.0982 | 18.70234 | 15.19142 | 1.20222 | 0.14836 | 100.2338
| 56 | LDP12-12 | 1.19395 | 64.03042 | 0.08262 | 18.75391 | 15.21347 | 0.94226 | 0.16227 | 100.4016
| 57 | LDP12-12 | 1.10545 | 63.96698 | 0.06724 | 18.59278 | 14.34178 | 0.93461 | 0.26857 | 99.29414
| 58 | LDP12-12 | 1.28241 | 64.08253 | 0.08977 | 18.66405 | 15.03396 | 1.0056 | 0.05692 | 100.2445
| 59 | LDP12-12 | 0.88925 | 63.88893 | 0.09484 | 18.62229 | 14.58086 | 0.88564 | 0.14059 | 99.12887
| 61 | LDP12-12 | 1.17544 | 63.79655 | 0.08558 | 18.47801 | 15.03104 | 0.94585 | 0.15774 | 99.69216
| 62 | LDP12-12 | 1.28842 | 63.70409 | 0.07074 | 18.45499 | 15.14681 | 0.94919 | 0.07913 | 99.69716
| 63 | LDP12-12 | 1.51777 | 63.63568 | 0.10301 | 18.55423 | 14.80674 | 1.07259 | 0.17131 | 99.87772
| Average: |  | 1.142859 | 63.91398 | 0.08104882 | 18.62402 | 14.81383 | 1.035685 | 0.1622288 | 99.78863
| Std. Dev.: |  | 0.200756 | 0.2051055 | 0.01337252 | 0.08656517 | 0.4502707 | 0.1126706 | 0.05512154 | 0.4437616
| Oxide | Wt % Oxide | Oxide MW | Mol # | Atom Prop. | Anion Prop. | # Ions/formula
| SiO2 | 63.91398 | 60.08 | 1.063815 | 2.127629 | 5.949614 | 2.974807
| Al2O3 | 18.62402 | 101.94 | 0.1826959 | 0.5480876 | 1.532649 | 1.021766
| Na2O | 1.142859 | 61.98 | 0.01843915 | 0.01843915 | 0.05156249 | 0.103125
| FeO | 0.08104882 | 71.85 | 0.001128028 | 0.001128028 | 0.003154371 | 0.003154371
| K2O | 14.81383 | 94.2 | 0.1572594 | 0.1572594 | 0.4397536 | 0.8795071
| BaO | 1.035685 | 153.33 | 0.006754612 | 0.006754612 | 0.01888832 | 0.01888832
| SrO | 0.1622288 | 103.62 | 0.001565613 | 0.001565613 | 0.004378015 | 0.004378015
| H2O+ | 0 | 18.015 | 0 | 0 | 0 | 0
| Total: | 99.77365 |  |  | 2.860863
| Enter Oxygens in formula: |  | 8
| Oxygen Factor Calculation: |  | 2.796359
| Ideal Chemistry: |  | KAlSi3O8
| Measured Chemistry: |  | (K0.88Na0.10Ba0.02)Al1.02Si2.97O8
Column Conditions : Cond 1 : 20keV 10nA , Cond 2 : 20keV 20nA
Beam Size : 5,5 µm
Standard Name :
Na On albite-Cr
K , Si On kspar-OR1
Al, Ca On anor-hk
Ba On NBS_K458
Fe On bas498-s
Sr On SrTiO3