## pdf_output
jinshajiangite6jinshajiangite6jinshajiangite6jinshajiangite6jinshajiangite6jinshajiangite6jinshajiangite6jinshajiangite6jinshajiangite6jinshajiangite6jinshajiangite6jinshajiangite6
| #1 | #2 | #3 | #4 | #5 | #6 | #7 | #8 | #9 | #10 | #11 | #12
Ox | Wt | Percents | Average | Standard | Dev
SiO2 | 26.51 | 27.41 | 26.96 | 26.37 | 26.4 | 26.25 | 26.72 | 26.74 | 26.57 | 26.16 | 27.03 | 26.82 | 26.66167 | 0.3599705
FeO | 26.01 | 26.13 | 26.06 | 26.34 | 26.14 | 26.46 | 26.1 | 26.11 | 26.2 | 26.46 | 26.11 | 26.04 | 26.18 | 0.155505
TiO2 | 17.53 | 17.74 | 17.3 | 17.82 | 17.71 | 17.55 | 17.62 | 17.78 | 17.43 | 17.67 | 17.42 | 17.72 | 17.6075 | 0.1624318
BaO | 12.56 | 12.5 | 11.43 | 11.72 | 11.59 | 12.2 | 11.66 | 11.65 | 11.56 | 11.76 | 11.41 | 11.64 | 11.80667 | 0.3923666
MnO | 5.96 | 5.97 | 5.68 | 5.76 | 5.88 | 5.84 | 5.93 | 5.91 | 5.95 | 5.55 | 5.84 | 5.99 | 5.855 | 0.1327677
Na2O | 3.46 | 3.58 | 3.28 | 3.26 | 3.26 | 3.44 | 3.31 | 3.37 | 3.35 | 3.42 | 3.31 | 3.36 | 3.366667 | 0.09509166
CaO | 1.91 | 1.94 | 2.08 | 2.3 | 2.14 | 1.98 | 2.17 | 2.19 | 2.06 | 2.09 | 2.21 | 2.22 | 2.1075 | 0.1200852
K2O | 1.55 | 1.55 | 1.83 | 1.88 | 1.84 | 1.69 | 1.94 | 1.99 | 1.98 | 1.77 | 1.99 | 1.8 | 1.8175 | 0.155921
ZrO2 | 1.06 | 0.98 | 0.85 | 0.73 | 0.7 | 0.91 | 0.65 | 0.71 | 0.9 | 0.97 | 0.58 | 0.89 | 0.8275 | 0.1496739
F | 1.088199 | 1.03638 | 1.399113 | 0.967288 | 1.191837 | 1.157291 | 1.191837 | 1.20911 | 1.330021 | 1.03638 | 1.295475 | 1.070926 | 1.164488 | 0.131229
F | 0.63 | 0.6 | 0.81 | 0.56 | 0.69 | 0.67 | 0.69 | 0.7 | 0.77 | 0.6 | 0.75 | 0.62 | 0.6741667 | 0.07597348
MgO | 0.32 | 0.34 | 0.41 | 0.32 | 0.38 | 0.36 | 0.46 | 0.38 | 0.51 | 0.4 | 0.5 | 0.32 | 0.3916667 | 0.06753226
Al2O3 | 0.01 | 0.02 | 0.62 | 0.01 | 0.09 | 0.01 | 0.14 | 0.11 | 0.31 | 0.09 | 0.24 | 0.04 | 0.1408333 | 0.1784508 | not present in the wds scan; measured values are lower than the detection limit for the element
Cr2O3 | 0 | 0.03 | 0 | 0.01 | 0 | 0 | 0 | 0 | 0.02 | 0 | 0.04 | 0.05 | 0.0125 | 0.01815339 | not present in the wds scan; measured values are lower than the detection limit for the element
Totals* | 97.5 | 98.74 | 96.69 | 97.06 | 96.73 | 97.35 | 97.25 | 97.53 | 97.28 | 96.85 | 97.15 | 97.42 | 97.29583 | 0.5364608
H2O** | 2.5 | 1.26 | 3.31 | 2.94 | 3.27 | 2.65 | 2.75 | 2.47 | 2.72 | 3.15 | 2.85 | 2.58 | 2.704167 | 0.5364608
* = totals adjusted for F2=-O
** = estimated by difference
| Oxide | Wt % Oxide | Oxide MW | Mol # | Atom Prop. | Anion Prop. | # Ions/formula
| SiO2 | 26.66 | 60.08 | 0.4437417 | 0.8874834 | 7.622149 | 3.811074
| TiO2 | 17.61 | 79.8988 | 0.2204038 | 0.4408076 | 3.785875 | 1.892938
| ZrO2 | 0.83 | 123.22 | 0.006735919 | 0.01347184 | 0.1157029 | 0.05785143
| Fe2O3 | 1.5 | 159.691 | 0.009393141 | 0.02817942 | 0.2420189 | 0.1613459
| Ce2O3 |  | 328.2382 | 0 | 0 | 0 | 0
| FeO | 24.83 | 71.85 | 0.3455811 | 0.3455811 | 2.968022 | 2.968022
| MnO | 5.86 | 70.94 | 0.08260502 | 0.08260502 | 0.709453 | 0.709453
| CaO | 2.11 | 56.079 | 0.03762549 | 0.03762549 | 0.3231465 | 0.3231465
| MgO | 0.12 | 40.3114 | 0.002976825 | 0.002976825 | 0.02556646 | 0.02556646
| BaO | 11.81 | 153.33 | 0.07702341 | 0.07702341 | 0.6615154 | 0.6615154
| Na2O | 3.37 | 61.98 | 0.05437238 | 0.05437238 | 0.466977 | 0.9339541
| K2O | 1.82 | 94.2 | 0.01932059 | 0.01932059 | 0.1659349 | 0.3318698
| H2O+ | 0 | 18.015 | 0 | 0 | 0 | 0
| F | 1.83 | 18.998403 | 0.09632389 | 0.09632389 | 0.8272775 | 0.8272775
| Total: | 98.35 |  |  | 2.085771
| - O = F, Cl | 0.7704974 |  |  | 0.04816194
|  | 97.5795 |  |  | 2.037609
[5 empty] | Enter Oxygens in formula: |  | 17.5
Oxygen Factor Calculation:
|  |  | F= | 8.588498
F is factor for anion proportion calculation
Ideal Chemistry: |  |  |  | NaBaFe+24Ti2(Si2O7)2O2(OH)2F
Measured Chemistry: |  |  |  | Na0.94(Ba0.67K0.33)Σ=1.00(Fe2.97Mn0.71Ca0.33Mg0.03)Σ=4.04(Ti1.90Zr0.06)Σ=1.96(Si1.92Fe+30.08O7)2O2(OH)2F0.83
Xtal | El | Line | Pk(s) | Bkg(s) | Bkg(+) | Bkg(-) | Standards
TAP | Na | Ka | 20 | 10 | 600 | -600 | albite-Cr
TAP | Si | Ka | 20 | 10 | 600 | -600 | diopside
TAP | F | Ka | 20 | 10 | 600 | -700 | MgF2
TAP | Mg | Ka | 20 | 10 | 600 | -600 | diopside
TAP | Al | Ka | 20 | 10 | 600 | -600 | anor-hk
PET | K | Ka | 20 | 10 | 600 | -600 | kspar-OR1
PET | Ca | Ka | 20 | 10 | 600 | -600 | diopside
PET | Mn | Ka | 20 | 10 | 600 | -600 | rhod-791
PET | Ti | Ka | 20 | 10 | 0 | -500 | rutile1
PET | Zr | La | 20 | 10 | 500 | -500 | zircon-s
PET | Ba | La | 20 | 10 | 500 | 0 | barite2
LIF | Fe | Ka | 20 | 10 | 500 | -500 | fayalite
LIF | Cr | Ka | 20 | 10 | 500 | -500 | chrom-s