## El-Ox
[8 empty] | Weight% | [9 empty] | Oxide
DataSet/Point | X | Y | Z | Date | Point# | Distance (µ) | Comment | Na | Mg | Ca | K | Si | Cu | Fe | Al | O | Total | Na2O | MgO | CaO | K2O | SiO2 | CuO | FeO | Al2O3 | Total
1 / 1 . | 12882 | 27048 | 273 | 2012-12-04 20:37 | 1 |  | R120156-area1. | 5.914 | 0.016909 | 5.1702 | 0.012863 | 29.0174 | 16.5765 | 0.030002 | 0.010282 | 41.3887 | 98.1368 | 7.9719 | 0.02804 | 7.2341 | 0.015495 | 62.079 | 20.7502 | 0.038597 | 0.019428 | 98.1368
2 / 1 . | 12921 | 27077 | 272 | 2012-12-04 20:40 | 2 |  | R120156-area1. | 5.9176 | 0.029441 | 5.1241 | 0.018832 | 29.2427 | 16.273 | 0.018314 | 0.005941 | 41.5542 | 98.1842 | 7.9768 | 0.048822 | 7.1696 | 0.022685 | 62.5612 | 20.3703 | 0.023561 | 0.011225 | 98.1842
3 / 1 . | 12903 | 27059 | 271 | 2012-12-04 20:42 | 3 |  | R120156-area1. | 5.8401 | 0.020554 | 5.1637 | 0.009672 | 29.0309 | 16.8337 | 0.008197 | 0.005317 | 41.4316 | 98.3437 | 7.8723 | 0.034085 | 7.225 | 0.011651 | 62.1079 | 21.0722 | 0.010546 | 0.010047 | 98.3437
4 / 1 . | 12860 | 27079 | 272 | 2012-12-04 20:45 | 4 |  | R120156-area1. | 5.8527 | 0.03571 | 5.1133 | 1e-05 | 29.106 | 16.7376 | 0.020043 | 1e-05 | 41.484 | 98.3494 | 7.8893 | 0.059217 | 7.1546 | 1.2e-05 | 62.2686 | 20.9519 | 0.025786 | 1.9e-05 | 98.3494
5 / 1 . | 12879 | 27061 | 272 | 2012-12-04 20:47 | 5 |  | R120156-area1. | 5.995 | 0.022705 | 5.145 | 0.007018 | 28.9301 | 16.5111 | 0.001818 | 1e-05 | 41.2764 | 97.889 | 8.0811 | 0.037651 | 7.1989 | 0.008454 | 61.8923 | 20.6683 | 0.002339 | 1.9e-05 | 97.889
6 / 1 . | 12884 | 27042 | 272 | 2012-12-04 20:50 | 6 |  | R120156-area1. | 5.8835 | 0.032911 | 5.1407 | 0.003803 | 29.2001 | 16.6249 | 1e-05 | 0.000935 | 41.5786 | 98.4655 | 7.9308 | 0.054577 | 7.1929 | 0.004581 | 62.47 | 20.8108 | 1.3e-05 | 0.001766 | 98.4655
7 / 1 . | 12839 | 27047 | 272 | 2012-12-04 20:52 | 7 |  | R120156-area1. | 5.9441 | 0.050369 | 5.0616 | 0.01316 | 29.0532 | 16.7953 | 0.011811 | 0.007491 | 41.4662 | 98.4033 | 8.0125 | 0.083527 | 7.0822 | 0.015852 | 62.1558 | 21.0241 | 0.015195 | 0.014154 | 98.4033
8 / 1 . | 12817 | 27042 | 272 | 2012-12-04 20:55 | 8 |  | R120156-area1. | 5.6987 | 0.015984 | 4.9508 | 1e-05 | 29.0564 | 16.4007 | 1e-05 | 1e-05 | 41.2054 | 97.328 | 7.6817 | 0.026507 | 6.9271 | 1.2e-05 | 62.1625 | 20.5302 | 1.3e-05 | 1.9e-05 | 97.328
9 / 1 . | 12807 | 27028 | 271 | 2012-12-04 20:58 | 9 |  | R120156-area1. | 5.8677 | 0.00802 | 5.0384 | 0.007896 | 28.8256 | 16.6019 | 1e-05 | 0.000936 | 41.0842 | 97.4348 | 7.9095 | 0.0133 | 7.0498 | 0.009512 | 61.6688 | 20.7821 | 1.3e-05 | 0.001768 | 97.4348
10 / 1 . | 12822 | 27025 | 272 | 2012-12-04 21:00 | 10 |  | R120156-area1. | 5.8357 | 0.024439 | 4.945 | 1e-05 | 29.0282 | 16.3662 | 0.010916 | 0.003736 | 41.222 | 97.4362 | 7.8665 | 0.040527 | 6.919 | 1.2e-05 | 62.1021 | 20.487 | 0.014044 | 0.007059 | 97.4362
11 / 1 . | 12863 | 27033 | 272 | 2012-12-04 21:03 | 11 |  | R120156-area1. | 5.8676 | 0.018662 | 5.0883 | 0.005266 | 28.9254 | 16.2974 | 1e-05 | 1e-05 | 41.1468 | 97.3495 | 7.9094 | 0.030947 | 7.1196 | 0.006344 | 61.8823 | 20.4009 | 1.3e-05 | 1.9e-05 | 97.3495
12 / 1 . | 13090 | 27171 | 269 | 2012-12-04 21:05 | 12 |  | R120156-multipleareas | 5.8844 | 0.008028 | 5.0347 | 1e-05 | 29.0805 | 16.4827 | 0.020067 | 0.00531 | 41.3569 | 97.8726 | 7.932 | 0.013312 | 7.0445 | 1.2e-05 | 62.2141 | 20.6329 | 0.025817 | 0.010033 | 97.8726
13 / 1 . | 12714 | 27224 | 273 | 2012-12-04 21:08 | 13 |  | R120156-multipleareas | 5.8602 | 0.036606 | 5.0632 | 0.012022 | 28.785 | 16.5214 | 1e-05 | 0.015631 | 41.0576 | 97.3516 | 7.8994 | 0.060703 | 7.0844 | 0.014481 | 61.5819 | 20.6812 | 1.3e-05 | 0.029535 | 97.3516
14 / 1 . | 12813 | 27295 | 272 | 2012-12-04 21:11 | 14 |  | R120156-multipleareas | 5.8156 | 0.026792 | 5.059 | 0.007015 | 28.6136 | 16.8331 | 0.00363 | 0.019684 | 40.9208 | 97.2992 | 7.8394 | 0.04443 | 7.0785 | 0.00845 | 61.2152 | 21.0714 | 0.004671 | 0.037193 | 97.2992
15 / 1 . | 12815 | 27142 | 272 | 2012-12-04 21:13 | 15 |  | R120156-multipleareas | 5.8894 | 0.03385 | 5.011 | 0.010822 | 29.2246 | 16.8349 | 0.015443 | 1e-05 | 41.6153 | 98.6354 | 7.9389 | 0.056134 | 7.0114 | 0.013036 | 62.5223 | 21.0737 | 0.019867 | 1.9e-05 | 98.6354
16 / 1 . | 13222 | 27234 | 269 | 2012-12-04 21:16 | 16 |  | R120156-multipleareas | 6.0651 | 0.028138 | 5.0912 | 0.002933 | 29.0874 | 16.6133 | 1e-05 | 1e-05 | 41.4864 | 98.3744 | 8.1756 | 0.046661 | 7.1236 | 0.003533 | 62.2287 | 20.7962 | 1.3e-05 | 1.9e-05 | 98.3744
Oxide Averages
[18 empty] | Na2O | MgO | CaO | K2O | SiO2 | CuO | FeO | Al2O3
[17 empty] | wt pt. | 7.9251 | 0.042858 | 7.1371 | 0.009806 | 62.1518 | 20.7734 | 0.012896 | 0.0064939 |  | 98.0594
[17 empty] | mol wt. | 61.9789 | 40.3044 | 56.0774 | 94.196 | 60.0843 | 79.5454 | 71.8444 | 101.9613
[8 empty] | Weight% Al: mol scalar | mol Ratio | 0.12787 | 0.0010634 | 0.12727 | 0.0001041 | 1.0344 | 0.26115 | 0.0001795 | 6.369e-05
[8 empty] | Weight% Al: 7.7329 | mol Mox | 0.98879 | 0.008223 | 0.98419 | 0.00080501 | 7.999 | 2.0195 | 0.001388 | 0.00049251
[17 empty] | mols M | 2 | 1 | 1 | 2 | 1 | 1 | 1 | 2
[17 empty] | mols M | 1.9776 | 0.008223 | 0.98419 | 0.00161 | 7.999 | 2.0195 | 0.001388 | 0.00098502
[17 empty] | mols O | 1 | 1 | 1 | 1 | 2 | 1 | 1 | 3 | total O
[17 empty] | mols O | 0.98879 | 0.008223 | 0.98419 | 0.00080501 | 15.998 | 2.0195 | 0.001388 | 0.0014775 | 20.0024
chemical formula
assuming 8(Si+Al) atoms and one water molecule from crystal structure
(Na1.98Mg0.01)(Ca0.98Cu.02)Cu2.00Si8O20.00(H2O)
Oxide Averages
[18 empty] | Na2O | MgO | CaO | K2O | SiO2 | CuO | FeO | Al2O3
[17 empty] | wt pt. | 7.957 | 0.044248 | 7.0685 | 0.0079024 | 61.9524 | 20.8511 | 0.010076 | 0.01536
[17 empty] | mol wt. | 61.9789 | 40.3044 | 56.0774 | 94.196 | 60.0843 | 79.5454 | 71.8444 | 101.9613
[8 empty] | Weight% Al: mol scalar | mol Ratio | 0.12838 | 0.0010978 | 0.12605 | 8.3893e-05 | 1.0311 | 0.26213 | 0.00014025 | 0.00015064
[8 empty] | Weight% Al: 7.7565 | mol Mox | 0.9958 | 0.0085154 | 0.9777 | 0.00065072 | 7.9977 | 2.0332 | 0.0010879 | 0.0011685
[17 empty] | mols M | 2 | 1 | 1 | 2 | 1 | 1 | 1 | 2
[17 empty] | mols M | 1.9916 | 0.0085154 | 0.9777 | 0.0013014 | 7.9977 | 2.0332 | 0.0010879 | 0.0023369
[17 empty] | mols O | 1 | 1 | 1 | 1 | 2 | 1 | 1 | 3 | total O
[17 empty] | mols O | 0.9958 | 0.0085154 | 0.9777 | 0.00065072 | 15.9953 | 2.0332 | 0.0010879 | 0.0035054 | 20.0158

## Sheet1
| moles | mol wt. |  |  |  | fixed
Na2O | 1 | 61.9789 | 61.9789 | 0.079887 | 7.989% | 7.99
CaO | 1 | 56.0774 | 56.0774 | 0.07228 | 7.228% | 7.23
SiO2 | 8 | 60.0843 | 480.6744 | 0.61956 | 61.96% | 61.95
CuO | 2 | 79.5454 | 159.0908 | 0.20506 | 20.51% | 20.51
H2O | 1 | 18.0153 | 18.0153 | 0.02322 | 2.322% | 2.32
Total |  |  | 775.8368 |  |  | 100
60.0843

## Stat
[8 empty] | Weight% | [9 empty] | StdDev wt% | [8 empty] | Det.Lim ppm
DataSet/Point | X | Y | Z | Date | Point# | Distance (µ) | Comment | Na | Mg | Ca | K | Si | Cu | Fe | Al | O | Total | Na | Mg | Ca | K | Si | Cu | Fe | Al | O | Na | Mg | Ca | K | Si | Cu | Fe | Al | O
1 / 1 . | 12882 | 27048 | 273 | 2012-12-04 20:37 | 1 |  | R120156-area1. | 5.914 | 0.016909 | 5.1702 | 0.012863 | 29.0174 | 16.5765 | 0.030002 | 0.010282 | 41.3887 | 98.1368 | 0.25578 | 0.024176 | 0.1033 | 0.019214 | 0.27907 | 0.50986 | 0.054066 | 0.01954 |  | 608 | 275 | 242 | 221 | 328 | 1491 | 625 | 227
2 / 1 . | 12921 | 27077 | 272 | 2012-12-04 20:40 | 2 |  | R120156-area1. | 5.9176 | 0.029441 | 5.1241 | 0.018832 | 29.2427 | 16.273 | 0.018314 | 0.005941 | 41.5542 | 98.1842 | 0.25632 | 0.02409 | 0.10319 | 0.019896 | 0.28074 | 0.50569 | 0.05355 | 0.019291 |  | 625 | 260 | 246 | 224 | 317 | 1467 | 629 | 227
3 / 1 . | 12903 | 27059 | 271 | 2012-12-04 20:42 | 3 |  | R120156-area1. | 5.8401 | 0.020554 | 5.1637 | 0.009672 | 29.0309 | 16.8337 | 0.008197 | 0.005317 | 41.4316 | 98.3437 | 0.25378 | 0.023905 | 0.10338 | 0.018919 | 0.27947 | 0.51506 | 0.052343 | 0.019434 |  | 587 | 267 | 244 | 220 | 322 | 1515 | 624 | 230
4 / 1 . | 12860 | 27079 | 272 | 2012-12-04 20:45 | 4 |  | R120156-area1. | 5.8527 | 0.03571 | 5.1133 | 1e-05 | 29.106 | 16.7376 | 0.020043 | 1e-05 | 41.484 | 98.3494 | 0.2541 | 0.025055 | 0.10275 | -0.00031 | 0.28004 | 0.51257 | 0.054249 | -4.3e-05 |  | 591 | 266 | 236 | -4 | 346 | 1468 | 636 | -1
5 / 1 . | 12879 | 27061 | 272 | 2012-12-04 20:47 | 5 |  | R120156-area1. | 5.995 | 0.022705 | 5.145 | 0.007018 | 28.9301 | 16.5111 | 0.001818 | 1e-05 | 41.2764 | 97.889 | 0.25793 | 0.024808 | 0.10315 | 0.019016 | 0.27881 | 0.509 | 0.056829 | -0.000104 |  | 604 | 277 | 248 | 223 | 348 | 1498 | 684 | -1
6 / 1 . | 12884 | 27042 | 272 | 2012-12-04 20:50 | 6 |  | R120156-area1. | 5.8835 | 0.032911 | 5.1407 | 0.003803 | 29.2001 | 16.6249 | 1e-05 | 0.000935 | 41.5786 | 98.4655 | 0.25503 | 0.024093 | 0.10319 | 0.020105 | 0.28006 | 0.5095 | -0.00062 | 0.019979 |  | 616 | 256 | 253 | 239 | 327 | 1429 | -7 | 240
7 / 1 . | 12839 | 27047 | 272 | 2012-12-04 20:52 | 7 |  | R120156-area1. | 5.9441 | 0.050369 | 5.0616 | 0.01316 | 29.0532 | 16.7953 | 0.011811 | 0.007491 | 41.4662 | 98.4033 | 0.25663 | 0.024628 | 0.10246 | 0.01908 | 0.27945 | 0.51437 | 0.053478 | 0.019817 |  | 601 | 243 | 258 | 219 | 336 | 1536 | 635 | 233
8 / 1 . | 12817 | 27042 | 272 | 2012-12-04 20:55 | 8 |  | R120156-area1. | 5.6987 | 0.015984 | 4.9508 | 1e-05 | 29.0564 | 16.4007 | 1e-05 | 1e-05 | 41.2054 | 97.328 | 0.24967 | 0.021229 | 0.10127 | -4.9e-05 | 0.27935 | 0.50807 | -0.0001 | -0.000105 |  | 606 | 238 | 254 | -1 | 336 | 1536 | -1 | -1
9 / 1 . | 12807 | 27028 | 271 | 2012-12-04 20:58 | 9 |  | R120156-area1. | 5.8677 | 0.00802 | 5.0384 | 0.007896 | 28.8256 | 16.6019 | 1e-05 | 0.000936 | 41.0842 | 97.4348 | 0.25454 | 0.023761 | 0.10198 | 0.018999 | 0.27811 | 0.5091 | -0.000154 | 0.019424 |  | 604 | 279 | 243 | 222 | 325 | 1427 | -2 | 234
10 / 1 . | 12822 | 27025 | 272 | 2012-12-04 21:00 | 10 |  | R120156-area1. | 5.8357 | 0.024439 | 4.945 | 1e-05 | 29.0282 | 16.3662 | 0.010916 | 0.003736 | 41.222 | 97.4362 | 0.25339 | 0.022741 | 0.10119 | -8.3e-05 | 0.2792 | 0.50573 | 0.055527 | 0.019986 |  | 601 | 248 | 252 | -1 | 332 | 1448 | 660 | 238
11 / 1 . | 12863 | 27033 | 272 | 2012-12-04 21:03 | 11 |  | R120156-area1. | 5.8676 | 0.018662 | 5.0883 | 0.005266 | 28.9254 | 16.2974 | 1e-05 | 1e-05 | 41.1468 | 97.3495 | 0.25412 | 0.024362 | 0.10261 | 0.018701 | 0.27856 | 0.50386 | -7.6e-05 | -0.000324 |  | 593 | 275 | 249 | 221 | 326 | 1410 | -1 | -4
12 / 1 . | 13090 | 27171 | 269 | 2012-12-04 21:05 | 12 |  | R120156-multipleareas | 5.8844 | 0.008028 | 5.0347 | 1e-05 | 29.0805 | 16.4827 | 0.020067 | 0.00531 | 41.3569 | 97.8726 | 0.25499 | 0.02325 | 0.10214 | -1.6e-05 | 0.27979 | 0.50967 | 0.057917 | 0.018432 |  | 599 | 273 | 246 | 0 | 331 | 1522 | 681 | 218
13 / 1 . | 12714 | 27224 | 273 | 2012-12-04 21:08 | 13 |  | R120156-multipleareas | 5.8602 | 0.036606 | 5.0632 | 0.012022 | 28.785 | 16.5214 | 1e-05 | 0.015631 | 41.0576 | 97.3516 | 0.25444 | 0.02381 | 0.10263 | 0.01868 | 0.27818 | 0.50996 | -2.7e-05 | 0.018378 |  | 601 | 248 | 259 | 215 | 325 | 1509 | 0 | 207
14 / 1 . | 12813 | 27295 | 272 | 2012-12-04 21:11 | 14 |  | R120156-multipleareas | 5.8156 | 0.026792 | 5.059 | 0.007015 | 28.6136 | 16.8331 | 0.00363 | 0.019684 | 40.9208 | 97.2992 | 0.25389 | 0.023512 | 0.10226 | 0.019762 | 0.27716 | 0.51389 | 0.054044 | 0.020342 |  | 637 | 255 | 249 | 233 | 337 | 1483 | 649 | 228
15 / 1 . | 12815 | 27142 | 272 | 2012-12-04 21:13 | 15 |  | R120156-multipleareas | 5.8894 | 0.03385 | 5.011 | 0.010822 | 29.2246 | 16.8349 | 0.015443 | 1e-05 | 41.6153 | 98.6354 | 0.2554 | 0.02398 | 0.10178 | 0.019203 | 0.28031 | 0.51397 | 0.056047 | -3.6e-05 |  | 620 | 254 | 248 | 223 | 333 | 1487 | 663 | 0
16 / 1 . | 13222 | 27234 | 269 | 2012-12-04 21:16 | 16 |  | R120156-multipleareas | 6.0651 | 0.028138 | 5.0912 | 0.002933 | 29.0874 | 16.6133 | 1e-05 | 1e-05 | 41.4864 | 98.3744 | 0.26081 | 0.024305 | 0.10273 | 0.018912 | 0.27989 | 0.51033 | -13.2703 | -2.4e-05 |  | 648 | 264 | 248 | 226 | 336 | 1453 | -160119 | 0

## Full
Results
| Weight% | StdDev wt% | Det.Lim ppm | Norm Weight% | Atomic% | Peak cnt (cps) | Peak Time (s) | Peak (cts) | Ix (c/s/nA) | Pk-Bg (cps) | Pk/Bg | Bg cnt (cps) | Bg1 cnt (cps) | Bg2 cnt (cps) | Ix/Istd | Ix/Ipure | Z | A | F | Beam curr (nA)
1 / 1 . X = 12882. Y = 27048. Z = 273. Comment : R120156-area1.
Na | 5.914 | 0.25578 | 608 | 6.0262 | 6.0258 | 395.6158 | 20 | 7902 | 35.9442 | 383.7153 | 33.2435 | 11.9005 | 16.4009 | 7.4002 | 0.52438 | 0.025774 | 1.0128 | 2.2687 | 1.0038 | 10.6753
Mg | 0.016909 | 0.024176 | 275 | 0.01723 | 0.016296 | 9.1503 | 20 | 183 | 0.17799 | 1.9001 | 1.2621 | 7.2502 | 8.0002 | 6.5001 | 0.001203 | 9.1e-05 | 0.99505 | 1.8789 | 1.0027 | 10.6753
Ca | 5.1702 | 0.1033 | 242 | 5.2683 | 3.0217 | 1271.311 | 20 | 25320 | 116.6439 | 1245.209 | 48.705 | 26.1023 | 24.1019 | 28.1026 | 0.28358 | 0.046621 | 1.0602 | 1.0482 | 0.99787 | 10.6753
K | 0.012863 | 0.019214 | 221 | 0.013107 | 0.007706 | 13.1006 | 20 | 262 | 0.2061 | 2.2002 | 1.2018 | 10.9004 | 12.1005 | 9.7003 | 0.001061 | 0.000112 | 1.0803 | 1.0752 | 0.99238 | 10.6753
Si | 29.0174 | 0.27907 | 328 | 29.5683 | 24.2018 | 6108.138 | 20 | 119749 | 568.7928 | 6072.034 | 169.1798 | 36.1044 | 41.8058 | 30.4031 | 1.0851 | 0.22168 | 1.0084 | 1.2966 | 1.0022 | 10.6753
Cu | 16.5765 | 0.50986 | 1491 | 16.8912 | 6.1105 | 609.1219 | 20 | 12158 | 55.0542 | 587.7204 | 28.4616 | 21.4015 | 23.9019 | 18.9012 | 0.42627 | 0.13254 | 1.2531 | 0.99716 | 1 | 10.6753
Fe | 0.030002 | 0.054066 | 625 | 0.030571 | 0.012584 | 10.6504 | 20 | 213 | 0.15457 | 1.6501 | 1.1833 | 9.0003 | 9.3003 | 8.7003 | 0.00056 | 0.000263 | 1.1929 | 1.0015 | 0.95677 | 10.6753
Al | 0.010282 | 0.01954 | 227 | 0.010478 | 0.008927 | 11.7505 | 20 | 235 | 0.15457 | 1.6501 | 1.1634 | 10.1003 | 10.9004 | 9.3003 | 0.000462 | 6.7e-05 | 1.032 | 1.504 | 0.99987 | 10.6753
O | 41.3887 |  |  | 42.1745 | 60.5947
Total | 98.1368 |  |  | 100 | 100
Formula | Oxide
Na2O | 7.9719
MgO | 0.02804
CaO | 7.2341
K2O | 0.015495
SiO2 | 62.079
CuO | 20.7502
FeO | 0.038597
Al2O3 | 0.019428
Total | 98.1368
2 / 1 . X = 12921. Y = 27077. Z = 272. Comment : R120156-area1.
Na | 5.9176 | 0.25632 | 625 | 6.027 | 6.0113 | 395.666 | 20 | 7903 | 36.099 | 383.1653 | 31.6518 | 12.5006 | 17.501 | 7.5002 | 0.52664 | 0.025885 | 1.0135 | 2.2589 | 1.0037 | 10.6143
Mg | 0.029441 | 0.02409 | 260 | 0.029986 | 0.028289 | 9.7503 | 20 | 195 | 0.31092 | 3.3002 | 1.5116 | 6.4501 | 6.3001 | 6.6001 | 0.002101 | 0.000159 | 0.99576 | 1.8716 | 1.0026 | 10.6143
Ca | 5.1241 | 0.10319 | 246 | 5.2188 | 2.9857 | 1252.657 | 20 | 24950 | 115.5144 | 1226.104 | 47.1769 | 26.5523 | 25.7022 | 27.4025 | 0.28084 | 0.046169 | 1.061 | 1.0482 | 0.99791 | 10.6143
K | 0.018832 | 0.019896 | 224 | 0.01918 | 0.011249 | 14.3007 | 20 | 286 | 0.30151 | 3.2003 | 1.2883 | 11.1004 | 11.7005 | 10.5004 | 0.001553 | 0.000163 | 1.0811 | 1.0752 | 0.99247 | 10.6143
Si | 29.2427 | 0.28074 | 317 | 29.7836 | 24.3163 | 6126.612 | 20 | 120104 | 574.0518 | 6093.158 | 183.1365 | 33.4538 | 38.905 | 28.0026 | 1.0952 | 0.22373 | 1.0091 | 1.2938 | 1.0022 | 10.6143
Cu | 16.273 | 0.50569 | 1467 | 16.574 | 5.9806 | 593.6608 | 20 | 11850 | 54.0035 | 573.2094 | 29.0279 | 20.4514 | 21.6015 | 19.3012 | 0.41813 | 0.13001 | 1.2542 | 0.99713 | 1 | 10.6143
Fe | 0.018314 | 0.05355 | 629 | 0.018653 | 0.007659 | 10.0003 | 20 | 200 | 0.094218 | 1.0001 | 1.1111 | 9.0003 | 8.4002 | 9.6003 | 0.000341 | 0.00016 | 1.1939 | 1.0015 | 0.95746 | 10.6143
Al | 0.005941 | 0.019291 | 227 | 0.006051 | 0.005142 | 11.0504 | 20 | 221 | 0.089508 | 0.95007 | 1.0941 | 10.1003 | 10.3003 | 9.9003 | 0.000267 | 3.9e-05 | 1.0328 | 1.4997 | 0.99976 | 10.6143
O | 41.5542 |  |  | 42.3227 | 60.6538
Total | 98.1842 |  |  | 100 | 100
Formula | Oxide
Na2O | 7.9768
MgO | 0.048822
CaO | 7.1696
K2O | 0.022685
SiO2 | 62.5612
CuO | 20.3703
FeO | 0.023561
Al2O3 | 0.011225
Total | 98.1842
3 / 1 . X = 12903. Y = 27059. Z = 271. Comment : R120156-area1.
Na | 5.8401 | 0.25378 | 587 | 5.9384 | 5.9459 | 387.8959 | 20 | 7748 | 35.4112 | 376.9454 | 35.4228 | 10.9505 | 15.5008 | 6.4001 | 0.51661 | 0.025391 | 1.0124 | 2.2751 | 1.0038 | 10.6448
Mg | 0.020554 | 0.023905 | 267 | 0.0209 | 0.019794 | 9.1003 | 20 | 182 | 0.21608 | 2.3001 | 1.3382 | 6.8002 | 5.9001 | 7.7002 | 0.00146 | 0.00011 | 0.99469 | 1.882 | 1.0027 | 10.6448
Ca | 5.1637 | 0.10338 | 244 | 5.2506 | 3.0155 | 1266.874 | 20 | 25232 | 116.5378 | 1240.522 | 48.0745 | 26.3523 | 26.2023 | 26.5023 | 0.28332 | 0.046578 | 1.0597 | 1.0483 | 0.99785 | 10.6448
K | 0.009672 | 0.018919 | 220 | 0.009835 | 0.00579 | 12.4005 | 20 | 248 | 0.15502 | 1.6501 | 1.1535 | 10.7504 | 9.6003 | 11.9005 | 0.000798 | 8.4e-05 | 1.0798 | 1.0753 | 0.9924 | 10.6448
Si | 29.0309 | 0.27947 | 322 | 29.5198 | 24.1942 | 6089.927 | 20 | 119399 | 568.848 | 6055.273 | 175.7352 | 34.654 | 37.8047 | 31.5033 | 1.0852 | 0.22171 | 1.008 | 1.2978 | 1.0022 | 10.6448
Cu | 16.8337 | 0.51506 | 1515 | 17.1172 | 6.2005 | 617.4556 | 20 | 12324 | 55.9385 | 595.454 | 28.0641 | 22.0016 | 24.502 | 19.5013 | 0.43312 | 0.13467 | 1.2526 | 0.99715 | 1 | 10.6448
Fe | 0.008197 | 0.052343 | 624 | 0.008335 | 0.003436 | 9.4003 | 20 | 188 | 0.042277 | 0.45003 | 1.0503 | 8.9503 | 9.2003 | 8.7003 | 0.000153 | 7.2e-05 | 1.1924 | 1.0015 | 0.9562 | 10.6448
Al | 0.005317 | 0.019434 | 230 | 0.005407 | 0.004613 | 11.1504 | 20 | 223 | 0.079856 | 0.85005 | 1.0825 | 10.3004 | 12.0005 | 8.6002 | 0.000239 | 3.5e-05 | 1.0317 | 1.5059 | 0.99991 | 10.6448
O | 41.4316 |  |  | 42.1294 | 60.6103
Total | 98.3437 |  |  | 100 | 100
Formula | Oxide
Na2O | 7.8723
MgO | 0.034085
CaO | 7.225
K2O | 0.011651
SiO2 | 62.1079
CuO | 21.0722
FeO | 0.010546
Al2O3 | 0.010047
Total | 98.3437
4 / 1 . X = 12860. Y = 27079. Z = 272. Comment : R120156-area1.
Na | 5.8527 | 0.2541 | 591 | 5.9509 | 5.9529 | 389.3997 | 20 | 7778 | 35.5287 | 378.2493 | 34.9223 | 11.1505 | 15.0007 | 7.3002 | 0.51832 | 0.025476 | 1.0127 | 2.2719 | 1.0038 | 10.6463
Mg | 0.03571 | 0.025055 | 266 | 0.036309 | 0.034356 | 10.7504 | 20 | 215 | 0.37574 | 4.0002 | 1.5926 | 6.7502 | 6.7001 | 6.8002 | 0.002539 | 0.000192 | 0.99491 | 1.88 | 1.0027 | 10.6463
Ca | 5.1133 | 0.10275 | 236 | 5.1991 | 2.9833 | 1253.01 | 20 | 24957 | 115.3741 | 1228.308 | 50.725 | 24.702 | 23.7019 | 25.7022 | 0.28049 | 0.046113 | 1.06 | 1.0482 | 0.99786 | 10.6463
K | 1e-05 | -0.00031 | -4 | 1e-05 | 6e-06 | 10.6504 | 20 | 213 | -0.009394 | -0.10001 | 0.9907 | 10.7504 | 10.9004 | 10.6004 | -4.8e-05 | -5e-06 | 1.0801 | 1.0754 | 0.99247 | 10.6463
Si | 29.106 | 0.28004 | 346 | 29.5945 | 24.2334 | 6113.862 | 20 | 119859 | 570.504 | 6073.757 | 152.4445 | 40.1055 | 47.9076 | 32.3034 | 1.0884 | 0.22235 | 1.0082 | 1.2971 | 1.0022 | 10.6463
Cu | 16.7376 | 0.51257 | 1468 | 17.0186 | 6.1591 | 612.636 | 20 | 12228 | 55.6047 | 591.9846 | 29.6655 | 20.6515 | 24.2019 | 17.101 | 0.43053 | 0.13387 | 1.2529 | 0.99714 | 1 | 10.6463
Fe | 0.020043 | 0.054249 | 636 | 0.02038 | 0.008392 | 10.4004 | 20 | 208 | 0.10333 | 1.1001 | 1.1183 | 9.3003 | 9.5003 | 9.1003 | 0.000374 | 0.000176 | 1.1927 | 1.0015 | 0.95637 | 10.6463
Al | 1e-05 | -4.3e-05 | -1 | 1e-05 | 9e-06 | 9.8003 | 20 | 196 | -0.065755 | -0.70005 | 0.93333 | 10.5004 | 11.6004 | 9.4003 | -0.000196 | -2.8e-05 | 1.0319 | 1.5049 | 0.99987 | 10.6463
O | 41.484 |  |  | 42.1802 | 60.6285
Total | 98.3494 |  |  | 100 | 100
Formula | Oxide
Na2O | 7.8893
MgO | 0.059217
CaO | 7.1546
K2O | 1.2e-05
SiO2 | 62.2686
CuO | 20.9519
FeO | 0.025786
Al2O3 | 1.9e-05
Total | 98.3494
5 / 1 . X = 12879. Y = 27061. Z = 272. Comment : R120156-area1.
Na | 5.995 | 0.25793 | 604 | 6.1243 | 6.1213 | 400.9799 | 20 | 8009 | 36.4659 | 389.2293 | 34.1243 | 11.7506 | 17.401 | 6.1001 | 0.53199 | 0.026148 | 1.0129 | 2.2664 | 1.0038 | 10.6738
Mg | 0.022705 | 0.024808 | 277 | 0.023194 | 0.021929 | 9.9003 | 20 | 198 | 0.23892 | 2.5501 | 1.347 | 7.3502 | 7.7002 | 7.0002 | 0.001614 | 0.000122 | 0.99513 | 1.8794 | 1.0027 | 10.6738
Ca | 5.145 | 0.10315 | 248 | 5.2559 | 3.0134 | 1266.168 | 20 | 25218 | 116.0661 | 1238.866 | 46.3755 | 27.3025 | 23.7019 | 30.9032 | 0.28218 | 0.04639 | 1.0603 | 1.0481 | 0.99788 | 10.6738
K | 0.007018 | 0.019016 | 223 | 0.007169 | 0.004213 | 12.3505 | 20 | 247 | 0.11243 | 1.2001 | 1.1076 | 11.1504 | 10.7004 | 11.6004 | 0.000579 | 6.1e-05 | 1.0803 | 1.0752 | 0.9924 | 10.6738
Si | 28.9301 | 0.27881 | 348 | 29.554 | 24.1803 | 6091.124 | 20 | 119422 | 566.8476 | 6050.418 | 149.6382 | 40.7057 | 48.6078 | 32.8036 | 1.0814 | 0.22093 | 1.0085 | 1.2967 | 1.0022 | 10.6738
Cu | 16.5111 | 0.509 | 1498 | 16.8671 | 6.0993 | 606.8127 | 20 | 12112 | 54.8269 | 585.2111 | 28.0912 | 21.6015 | 23.0018 | 20.2014 | 0.42451 | 0.132 | 1.2533 | 0.99713 | 1 | 10.6738
Fe | 0.001818 | 0.056829 | 684 | 0.001858 | 0.000764 | 10.9004 | 20 | 218 | 0.009368 | 0.099995 | 1.0093 | 10.8004 | 12.8005 | 8.8003 | 3.4e-05 | 1.6e-05 | 1.193 | 1.0015 | 0.95676 | 10.6738
Al | 1e-05 | -0.000104 | -1 | 1e-05 | 9e-06 | 10.7004 | 20 | 214 | -0.028108 | -0.30002 | 0.97273 | 11.0004 | 11.6004 | 10.4004 | -8.4e-05 | -1.2e-05 | 1.0321 | 1.5044 | 0.99988 | 10.6738
O | 41.2764 |  |  | 42.1665 | 60.5588
Total | 97.889 |  |  | 100 | 100
Formula | Oxide
Na2O | 8.0811
MgO | 0.037651
CaO | 7.1989
K2O | 0.008454
SiO2 | 61.8923
CuO | 20.6683
FeO | 0.002339
Al2O3 | 1.9e-05
Total | 97.889
6 / 1 . X = 12884. Y = 27042. Z = 272. Comment : R120156-area1.
Na | 5.8835 | 0.25503 | 616 | 5.9752 | 5.9715 | 394.0117 | 20 | 7870 | 35.7759 | 381.8111 | 32.2945 | 12.2006 | 17.8011 | 6.6001 | 0.52193 | 0.025653 | 1.013 | 2.2676 | 1.0038 | 10.6723
Mg | 0.032911 | 0.024093 | 256 | 0.033424 | 0.031596 | 10.0003 | 20 | 200 | 0.34671 | 3.7002 | 1.5873 | 6.3001 | 6.9002 | 5.7001 | 0.002343 | 0.000177 | 0.99519 | 1.8772 | 1.0027 | 10.6723
Ca | 5.1407 | 0.10319 | 253 | 5.2209 | 2.9928 | 1265.916 | 20 | 25213 | 115.9604 | 1237.564 | 44.6489 | 28.3527 | 25.9022 | 30.8031 | 0.28192 | 0.046348 | 1.0603 | 1.0482 | 0.99788 | 10.6723
K | 0.003803 | 0.020105 | 239 | 0.003862 | 0.002269 | 13.4506 | 20 | 269 | 0.060911 | 0.65006 | 1.0508 | 12.8005 | 13.1006 | 12.5005 | 0.000314 | 3.3e-05 | 1.0804 | 1.0753 | 0.99245 | 10.6723
Si | 29.2001 | 0.28006 | 327 | 29.6552 | 24.2598 | 6148.315 | 20 | 120521 | 572.736 | 6112.411 | 171.2414 | 35.9044 | 41.9058 | 29.903 | 1.0927 | 0.22322 | 1.0085 | 1.296 | 1.0022 | 10.6723
Cu | 16.6249 | 0.5095 | 1429 | 16.884 | 6.1046 | 608.9211 | 20 | 12154 | 55.2149 | 589.2698 | 30.9863 | 19.6513 | 21.9016 | 17.401 | 0.42751 | 0.13293 | 1.2533 | 0.99713 | 1 | 10.6723
Fe | 1e-05 | -0.00062 | -7 | 1e-05 | 4e-06 | 10.6504 | 20 | 213 | -0.004685 | -0.050004 | 0.99533 | 10.7004 | 11.1004 | 10.3003 | -1.7e-05 | -8e-06 | 1.1931 | 1.0015 | 0.95669 | 10.6723
Al | 0.000935 | 0.019979 | 240 | 0.000949 | 0.000808 | 11.5004 | 20 | 230 | 0.014055 | 0.15 | 1.0132 | 11.3504 | 13.0006 | 9.7003 | 4.2e-05 | 6e-06 | 1.0322 | 1.5032 | 0.99984 | 10.6723
O | 41.5786 |  |  | 42.2265 | 60.6367
Total | 98.4655 |  |  | 100 | 100
Formula | Oxide
Na2O | 7.9308
MgO | 0.054577
CaO | 7.1929
K2O | 0.004581
SiO2 | 62.47
CuO | 20.8108
FeO | 1.3e-05
Al2O3 | 0.001766
Total | 98.4655
7 / 1 . X = 12839. Y = 27047. Z = 272. Comment : R120156-area1.
Na | 5.9441 | 0.25663 | 601 | 6.0405 | 6.0436 | 396.7187 | 20 | 7924 | 36.0858 | 385.1182 | 34.1984 | 11.6005 | 15.8008 | 7.4002 | 0.52645 | 0.025875 | 1.0126 | 2.272 | 1.0038 | 10.6723
Mg | 0.050369 | 0.024628 | 243 | 0.051186 | 0.048441 | 11.3004 | 20 | 226 | 0.52944 | 5.6503 | 2 | 5.6501 | 5.5001 | 5.8001 | 0.003577 | 0.00027 | 0.99482 | 1.8821 | 1.0027 | 10.6723
Ca | 5.0616 | 0.10246 | 258 | 5.1437 | 2.9519 | 1248.523 | 20 | 24868 | 114.2134 | 1218.92 | 42.1757 | 29.6029 | 30.5031 | 28.7027 | 0.27767 | 0.045649 | 1.0599 | 1.0483 | 0.99785 | 10.6723
K | 0.01316 | 0.01908 | 219 | 0.013373 | 0.007867 | 12.9505 | 20 | 259 | 0.21084 | 2.2502 | 1.2103 | 10.7004 | 11.8005 | 9.6003 | 0.001086 | 0.000114 | 1.08 | 1.0754 | 0.99254 | 10.6723
Si | 29.0532 | 0.27945 | 336 | 29.5247 | 24.18 | 6111.677 | 20 | 119817 | 569.1155 | 6073.772 | 161.2374 | 37.9049 | 43.6063 | 32.2034 | 1.0857 | 0.22181 | 1.0081 | 1.2981 | 1.0022 | 10.6723
Cu | 16.7953 | 0.51437 | 1536 | 17.0678 | 6.1779 | 618.309 | 20 | 12341 | 55.804 | 595.5573 | 27.1764 | 22.7517 | 24.0019 | 21.5015 | 0.43207 | 0.13435 | 1.2528 | 0.99712 | 1 | 10.6723
Fe | 0.011811 | 0.053478 | 635 | 0.012003 | 0.004943 | 9.9503 | 20 | 199 | 0.060909 | 0.65004 | 1.0699 | 9.3003 | 9.6003 | 9.0003 | 0.000221 | 0.000103 | 1.1926 | 1.0015 | 0.95618 | 10.6723
Al | 0.007491 | 0.019817 | 233 | 0.007612 | 0.006489 | 11.8005 | 20 | 236 | 0.11245 | 1.2001 | 1.1132 | 10.6004 | 10.2003 | 11.0004 | 0.000336 | 4.9e-05 | 1.0318 | 1.5064 | 0.99991 | 10.6723
O | 41.4662 |  |  | 42.1391 | 60.5788
Total | 98.4033 |  |  | 100 | 100
Formula | Oxide
Na2O | 8.0125
MgO | 0.083527
CaO | 7.0822
K2O | 0.015852
SiO2 | 62.1558
CuO | 21.0241
FeO | 0.015195
Al2O3 | 0.014154
Total | 98.4033
8 / 1 . X = 12817. Y = 27042. Z = 272. Comment : R120156-area1.
Na | 5.6987 | 0.24967 | 606 | 5.8551 | 5.8461 | 381.63 | 20 | 7623 | 34.6483 | 369.8295 | 32.3401 | 11.8005 | 16.1009 | 7.5002 | 0.50548 | 0.024844 | 1.0132 | 2.2665 | 1.0038 | 10.6738
Mg | 0.015984 | 0.021229 | 238 | 0.016423 | 0.015511 | 7.2502 | 20 | 145 | 0.16864 | 1.8001 | 1.3303 | 5.4501 | 4.8001 | 6.1001 | 0.001139 | 8.6e-05 | 0.99543 | 1.874 | 1.0026 | 10.6738
Ca | 4.9508 | 0.10127 | 254 | 5.0867 | 2.9132 | 1220.042 | 20 | 24303 | 111.6275 | 1191.49 | 42.7295 | 28.5527 | 28.7027 | 28.4027 | 0.27138 | 0.044616 | 1.0606 | 1.0483 | 0.99788 | 10.6738
K | 1e-05 | -4.9e-05 | -1 | 1e-05 | 6e-06 | 10.9504 | 20 | 219 | -0.060901 | -0.65005 | 0.94396 | 11.6004 | 11.9005 | 11.3004 | -0.000314 | -3.3e-05 | 1.0807 | 1.0755 | 0.99264 | 10.6738
Si | 29.0564 | 0.27935 | 336 | 29.8541 | 24.3998 | 6119.066 | 20 | 119959 | 569.7231 | 6081.111 | 161.2196 | 37.9549 | 43.6063 | 32.3034 | 1.0869 | 0.22205 | 1.0088 | 1.2946 | 1.0022 | 10.6738
Cu | 16.4007 | 0.50807 | 1536 | 16.851 | 6.087 | 603.7003 | 20 | 12050 | 54.4322 | 580.9986 | 26.5927 | 22.7017 | 25.8022 | 19.6013 | 0.42145 | 0.13105 | 1.2537 | 0.9971 | 1 | 10.6738
Fe | 1e-05 | -0.0001 | -1 | 1e-05 | 4e-06 | 9.9503 | 20 | 199 | -0.028108 | -0.30002 | 0.97073 | 10.2503 | 10.7004 | 9.8003 | -0.000102 | -4.8e-05 | 1.1934 | 1.0014 | 0.95663 | 10.6738
Al | 1e-05 | -0.000105 | -1 | 1e-05 | 9e-06 | 10.9504 | 20 | 219 | -0.028108 | -0.30002 | 0.97333 | 11.2504 | 11.2004 | 11.3004 | -8.4e-05 | -1.2e-05 | 1.0324 | 1.501 | 0.99975 | 10.6738
O | 41.2054 |  |  | 42.3367 | 60.7384
Total | 97.328 |  |  | 100 | 100
Formula | Oxide
Na2O | 7.6817
MgO | 0.026507
CaO | 6.9271
K2O | 1.2e-05
SiO2 | 62.1625
CuO | 20.5302
FeO | 1.3e-05
Al2O3 | 1.9e-05
Total | 97.328
9 / 1 . X = 12807. Y = 27028. Z = 271. Comment : R120156-area1.
Na | 5.8677 | 0.25454 | 604 | 6.0222 | 6.024 | 391.8059 | 20 | 7826 | 35.6161 | 380.1054 | 33.4862 | 11.7005 | 16.3009 | 7.1002 | 0.51959 | 0.025538 | 1.0127 | 2.2714 | 1.0038 | 10.6723
Mg | 0.00802 | 0.023761 | 279 | 0.008231 | 0.007788 | 8.3502 | 20 | 167 | 0.084335 | 0.90005 | 1.1208 | 7.4502 | 7.9002 | 7.0002 | 0.00057 | 4.3e-05 | 0.9949 | 1.8812 | 1.0027 | 10.6723
Ca | 5.0384 | 0.10198 | 243 | 5.1711 | 2.967 | 1239.499 | 20 | 24689 | 113.6772 | 1213.197 | 47.1251 | 26.3023 | 24.502 | 28.1026 | 0.27637 | 0.045435 | 1.06 | 1.0483 | 0.99786 | 10.6723
K | 0.007896 | 0.018999 | 222 | 0.008104 | 0.004767 | 12.4005 | 20 | 248 | 0.12651 | 1.3501 | 1.1222 | 11.0504 | 12.2005 | 9.9003 | 0.000652 | 6.9e-05 | 1.0801 | 1.0754 | 0.99251 | 10.6723
Si | 28.8256 | 0.27811 | 325 | 29.5846 | 24.2242 | 6058.972 | 20 | 118804 | 564.4161 | 6023.618 | 171.3788 | 35.3543 | 41.8058 | 28.9028 | 1.0768 | 0.21998 | 1.0082 | 1.2973 | 1.0022 | 10.6723
Cu | 16.6019 | 0.5091 | 1427 | 17.039 | 6.1663 | 608.0175 | 20 | 12136 | 55.1349 | 588.4162 | 31.0192 | 19.6013 | 22.5017 | 16.7009 | 0.42689 | 0.13274 | 1.2529 | 0.99712 | 1 | 10.6723
Fe | 1e-05 | -0.000154 | -2 | 1e-05 | 4e-06 | 10.4004 | 20 | 208 | -0.018742 | -0.20002 | 0.98113 | 10.6004 | 12.1005 | 9.1003 | -6.8e-05 | -3.2e-05 | 1.1927 | 1.0015 | 0.95627 | 10.6723
Al | 0.000936 | 0.019424 | 234 | 0.00096 | 0.000818 | 10.8504 | 20 | 217 | 0.014056 | 0.15001 | 1.014 | 10.7004 | 10.1003 | 11.3004 | 4.2e-05 | 6e-06 | 1.0319 | 1.5052 | 0.99988 | 10.6723
O | 41.0842 |  |  | 42.1659 | 60.6051
Total | 97.4348 |  |  | 100 | 100
Formula | Oxide
Na2O | 7.9095
MgO | 0.0133
CaO | 7.0498
K2O | 0.009512
SiO2 | 61.6688
CuO | 20.7821
FeO | 1.3e-05
Al2O3 | 0.001768
Total | 97.4348
10 / 1 . X = 12822. Y = 27025. Z = 272. Comment : R120156-area1.
Na | 5.8357 | 0.25339 | 601 | 5.9893 | 5.9783 | 390.7031 | 20 | 7804 | 35.5174 | 379.0526 | 33.5354 | 11.6505 | 14.8007 | 8.5002 | 0.51816 | 0.025468 | 1.0132 | 2.2641 | 1.0038 | 10.6723
Mg | 0.024439 | 0.022741 | 248 | 0.025082 | 0.023681 | 8.6502 | 20 | 173 | 0.25769 | 2.7501 | 1.4661 | 5.9001 | 5.7001 | 6.1001 | 0.001741 | 0.000132 | 0.99547 | 1.8751 | 1.0026 | 10.6723
Ca | 4.945 | 0.10119 | 252 | 5.0751 | 2.9057 | 1218.127 | 20 | 24265 | 111.4965 | 1189.924 | 43.192 | 28.2026 | 29.6029 | 26.8024 | 0.27107 | 0.044563 | 1.0606 | 1.0483 | 0.99788 | 10.6723
K | 1e-05 | -8.3e-05 | -1 | 1e-05 | 6e-06 | 11.9505 | 20 | 239 | -0.037485 | -0.40005 | 0.96761 | 12.3505 | 14.5007 | 10.2003 | -0.000193 | -2e-05 | 1.0807 | 1.0754 | 0.99265 | 10.6723
Si | 29.0282 | 0.2792 | 332 | 29.792 | 24.3418 | 6109.543 | 20 | 119776 | 568.9999 | 6072.538 | 165.1014 | 37.0048 | 46.107 | 27.9026 | 1.0855 | 0.22176 | 1.0088 | 1.2951 | 1.0022 | 10.6723
Cu | 16.3662 | 0.50573 | 1448 | 16.7968 | 6.0656 | 599.835 | 20 | 11973 | 54.3167 | 579.6837 | 29.7665 | 20.1513 | 21.4015 | 18.9012 | 0.42056 | 0.13077 | 1.2538 | 0.99709 | 1 | 10.6723
Fe | 0.010916 | 0.055527 | 660 | 0.011204 | 0.004604 | 10.6504 | 20 | 213 | 0.056224 | 0.60004 | 1.0597 | 10.0503 | 11.3004 | 8.8003 | 0.000204 | 9.5e-05 | 1.1935 | 1.0014 | 0.95674 | 10.6723
Al | 0.003736 | 0.019986 | 238 | 0.003834 | 0.003261 | 11.7505 | 20 | 235 | 0.056224 | 0.60004 | 1.0538 | 11.1504 | 11.7005 | 10.6004 | 0.000168 | 2.4e-05 | 1.0325 | 1.5017 | 0.99978 | 10.6723
O | 41.222 |  |  | 42.3067 | 60.6771
Total | 97.4362 |  |  | 100 | 100
Formula | Oxide
Na2O | 7.8665
MgO | 0.040527
CaO | 6.919
K2O | 1.2e-05
SiO2 | 62.1021
CuO | 20.487
FeO | 0.014044
Al2O3 | 0.007059
Total | 97.4362
11 / 1 . X = 12863. Y = 27033. Z = 272. Comment : R120156-area1.
Na | 5.8676 | 0.25412 | 593 | 6.0274 | 6.0179 | 392.608 | 20 | 7842 | 35.724 | 381.2575 | 34.5896 | 11.3505 | 15.5008 | 7.2002 | 0.52117 | 0.025616 | 1.0132 | 2.2633 | 1.0038 | 10.6723
Mg | 0.018662 | 0.024362 | 275 | 0.01917 | 0.018104 | 9.4003 | 20 | 188 | 0.19678 | 2.1001 | 1.2877 | 7.3002 | 8.7003 | 5.9001 | 0.00133 | 0.0001 | 0.99546 | 1.875 | 1.0026 | 10.6723
Ca | 5.0883 | 0.10261 | 249 | 5.2269 | 2.9934 | 1252.052 | 20 | 24938 | 114.7409 | 1224.549 | 45.525 | 27.5025 | 25.2021 | 29.8029 | 0.27895 | 0.04586 | 1.0606 | 1.0482 | 0.9979 | 10.6723
K | 0.005266 | 0.018701 | 221 | 0.00541 | 0.003176 | 11.8005 | 20 | 236 | 0.084337 | 0.90007 | 1.0826 | 10.9004 | 11.3004 | 10.5004 | 0.000434 | 4.6e-05 | 1.0807 | 1.0752 | 0.99245 | 10.6723
Si | 28.9254 | 0.27856 | 326 | 29.713 | 24.2837 | 6087.065 | 20 | 119344 | 567.0156 | 6051.361 | 170.4854 | 35.7043 | 41.6057 | 29.8029 | 1.0817 | 0.22099 | 1.0088 | 1.295 | 1.0022 | 10.6723
Cu | 16.2974 | 0.50386 | 1410 | 16.7412 | 6.0471 | 596.3212 | 20 | 11903 | 54.0858 | 577.22 | 31.219 | 19.1012 | 19.6013 | 18.6011 | 0.41877 | 0.13021 | 1.2538 | 0.99713 | 1 | 10.6723
Fe | 1e-05 | -7.6e-05 | -1 | 1e-05 | 4e-06 | 10.0503 | 20 | 201 | -0.037483 | -0.40003 | 0.96172 | 10.4504 | 10.8004 | 10.1003 | -0.000136 | -6.4e-05 | 1.1935 | 1.0015 | 0.95703 | 10.6723
Al | 1e-05 | -0.000324 | -4 | 1e-05 | 9e-06 | 11.6004 | 20 | 232 | -0.009371 | -0.10001 | 0.99145 | 11.7005 | 13.0006 | 10.4004 | -2.8e-05 | -4e-06 | 1.0325 | 1.5016 | 0.9998 | 10.6723
O | 41.1468 |  |  | 42.267 | 60.6366
Total | 97.3495 |  |  | 100 | 100
Formula | Oxide
Na2O | 7.9094
MgO | 0.030947
CaO | 7.1196
K2O | 0.006344
SiO2 | 61.8823
CuO | 20.4009
FeO | 1.3e-05
Al2O3 | 1.9e-05
Total | 97.3495
12 / 1 . X = 13090. Y = 27171. Z = 269. Comment : R120156-multipleareas
Na | 5.8844 | 0.25499 | 599 | 6.0123 | 6.0054 | 392.4075 | 20 | 7838 | 35.7935 | 380.907 | 34.1209 | 11.5005 | 16.2009 | 6.8002 | 0.52218 | 0.025666 | 1.0131 | 2.2661 | 1.0038 | 10.6418
Mg | 0.008028 | 0.02325 | 273 | 0.008202 | 0.007749 | 8.0002 | 20 | 160 | 0.084576 | 0.90004 | 1.1268 | 7.1002 | 7.5002 | 6.7001 | 0.000571 | 4.3e-05 | 0.9953 | 1.8769 | 1.0026 | 10.6418
Ca | 5.0347 | 0.10214 | 246 | 5.1441 | 2.9473 | 1235.164 | 20 | 24603 | 113.5486 | 1208.362 | 46.0841 | 26.8024 | 25.4021 | 28.2026 | 0.27605 | 0.045384 | 1.0604 | 1.0482 | 0.99788 | 10.6418
K | 1e-05 | -1.6e-05 | 0 | 1e-05 | 6e-06 | 10.2503 | 20 | 205 | -0.18325 | -1.9502 | 0.84016 | 12.2005 | 13.7006 | 10.7004 | -0.000944 | -9.9e-05 | 1.0805 | 1.0754 | 0.99255 | 10.6418
Si | 29.0805 | 0.27979 | 331 | 29.7126 | 24.2939 | 6103.715 | 20 | 119664 | 570.1301 | 6067.211 | 167.2048 | 36.5044 | 39.6052 | 33.4037 | 1.0877 | 0.22221 | 1.0086 | 1.2957 | 1.0022 | 10.6418
Cu | 16.4827 | 0.50967 | 1522 | 16.841 | 6.0858 | 604.5035 | 20 | 12066 | 54.7231 | 582.3518 | 27.2893 | 22.1517 | 25.2021 | 19.1012 | 0.4237 | 0.13175 | 1.2535 | 0.99712 | 1 | 10.6418
Fe | 0.020067 | 0.057917 | 681 | 0.020504 | 0.008431 | 11.7505 | 20 | 235 | 0.10337 | 1.1001 | 1.1033 | 10.6504 | 11.8005 | 9.5003 | 0.000374 | 0.000176 | 1.1933 | 1.0015 | 0.95673 | 10.6418
Al | 0.00531 | 0.018432 | 218 | 0.005425 | 0.004617 | 10.1003 | 20 | 202 | 0.079879 | 0.85005 | 1.0919 | 9.2503 | 9.7003 | 8.8003 | 0.000239 | 3.5e-05 | 1.0323 | 1.5026 | 0.99982 | 10.6418
O | 41.3569 |  |  | 42.2559 | 60.6468
Total | 97.8726 |  |  | 100 | 100
Formula | Oxide
Na2O | 7.932
MgO | 0.013312
CaO | 7.0445
K2O | 1.2e-05
SiO2 | 62.2141
CuO | 20.6329
FeO | 0.025817
Al2O3 | 0.010033
Total | 97.8726
13 / 1 . X = 12714. Y = 27224. Z = 273. Comment : R120156-multipleareas
Na | 5.8602 | 0.25444 | 601 | 6.0196 | 6.0195 | 390.4525 | 20 | 7799 | 35.595 | 378.9019 | 33.8039 | 11.5505 | 16.0008 | 7.1002 | 0.51929 | 0.025523 | 1.0128 | 2.2696 | 1.0038 | 10.6448
Mg | 0.036606 | 0.02381 | 248 | 0.037602 | 0.035566 | 9.9503 | 20 | 199 | 0.38518 | 4.1002 | 1.7009 | 5.8501 | 6.0001 | 5.7001 | 0.002603 | 0.000197 | 0.995 | 1.8797 | 1.0027 | 10.6448
Ca | 5.0632 | 0.10263 | 259 | 5.2009 | 2.9832 | 1245.599 | 20 | 24810 | 114.2244 | 1215.896 | 41.9353 | 29.7029 | 29.903 | 29.5029 | 0.2777 | 0.045654 | 1.0601 | 1.0482 | 0.99787 | 10.6448
K | 0.012022 | 0.01868 | 215 | 0.012349 | 0.007261 | 12.3005 | 20 | 246 | 0.1926 | 2.0501 | 1.2 | 10.2504 | 12.1005 | 8.4002 | 0.000992 | 0.000104 | 1.0802 | 1.0753 | 0.99247 | 10.6448
Si | 28.785 | 0.27818 | 325 | 29.5681 | 24.203 | 6034.369 | 20 | 118331 | 563.5864 | 5999.265 | 171.8991 | 35.1041 | 39.6052 | 30.6031 | 1.0752 | 0.21965 | 1.0083 | 1.2972 | 1.0022 | 10.6448
Cu | 16.5214 | 0.50996 | 1509 | 16.9708 | 6.1396 | 605.7585 | 20 | 12091 | 54.8584 | 583.9569 | 27.7851 | 21.8016 | 23.8019 | 19.8013 | 0.42475 | 0.13207 | 1.2531 | 0.99713 | 1 | 10.6448
Fe | 1e-05 | -2.7e-05 | 0 | 1e-05 | 4e-06 | 9.3003 | 20 | 186 | -0.10334 | -1.1001 | 0.89423 | 10.4004 | 11.0004 | 9.8003 | -0.000374 | -0.000176 | 1.1928 | 1.0015 | 0.95646 | 10.6448
Al | 0.015631 | 0.018378 | 207 | 0.016056 | 0.013681 | 10.8504 | 20 | 217 | 0.23487 | 2.5002 | 1.2994 | 8.3502 | 8.0002 | 8.7003 | 0.000702 | 0.000102 | 1.032 | 1.5048 | 0.99988 | 10.6448
O | 41.0576 |  |  | 42.1746 | 60.5982
Total | 97.3516 |  |  | 100 | 100
Formula | Oxide
Na2O | 7.8994
MgO | 0.060703
CaO | 7.0844
K2O | 0.014481
SiO2 | 61.5819
CuO | 20.6812
FeO | 1.3e-05
Al2O3 | 0.029535
Total | 97.3516
14 / 1 . X = 12813. Y = 27295. Z = 272. Comment : R120156-multipleareas
Na | 5.8156 | 0.25389 | 637 | 5.9771 | 5.9909 | 388.5475 | 20 | 7761 | 35.1936 | 375.5969 | 30.0021 | 12.9507 | 18.7011 | 7.2002 | 0.51343 | 0.025235 | 1.0121 | 2.2794 | 1.0038 | 10.6723
Mg | 0.026792 | 0.023512 | 255 | 0.027536 | 0.026106 | 9.2003 | 20 | 184 | 0.28112 | 3.0002 | 1.4839 | 6.2001 | 6.3001 | 6.1001 | 0.001899 | 0.000144 | 0.99434 | 1.8863 | 1.0027 | 10.6723
Ca | 5.059 | 0.10226 | 249 | 5.1994 | 2.9893 | 1246.506 | 20 | 24828 | 114.2072 | 1218.854 | 45.0775 | 27.6525 | 26.5023 | 28.8027 | 0.27766 | 0.045647 | 1.0594 | 1.0483 | 0.99783 | 10.6723
K | 0.007015 | 0.019762 | 233 | 0.007209 | 0.004249 | 13.3006 | 20 | 266 | 0.11245 | 1.2001 | 1.0992 | 12.1005 | 13.9006 | 10.3003 | 0.000579 | 6.1e-05 | 1.0794 | 1.0754 | 0.99246 | 10.6723
Si | 28.6136 | 0.27716 | 337 | 29.4078 | 24.1278 | 6008.885 | 20 | 117841 | 559.4886 | 5971.03 | 158.7349 | 37.8548 | 43.5062 | 32.2034 | 1.0674 | 0.21806 | 1.0077 | 1.2997 | 1.0022 | 10.6723
Cu | 16.8331 | 0.51389 | 1483 | 17.3003 | 6.2734 | 618.1584 | 20 | 12338 | 55.9352 | 596.957 | 29.1564 | 21.2015 | 22.6017 | 19.8013 | 0.43309 | 0.13467 | 1.2521 | 0.99714 | 1 | 10.6723
Fe | 0.00363 | 0.054044 | 649 | 0.003731 | 0.00154 | 9.9503 | 20 | 199 | 0.018741 | 0.20001 | 1.0205 | 9.7503 | 10.0003 | 9.5003 | 6.8e-05 | 3.2e-05 | 1.1919 | 1.0015 | 0.95569 | 10.6723
Al | 0.019684 | 0.020342 | 228 | 0.020231 | 0.017278 | 13.3506 | 20 | 267 | 0.29518 | 3.1502 | 1.3088 | 10.2003 | 10.2003 | 10.2003 | 0.000882 | 0.000128 | 1.0313 | 1.5086 | 0.99998 | 10.6723
O | 40.9208 |  |  | 42.0566 | 60.5695
Total | 97.2992 |  |  | 100 | 100
Formula | Oxide
Na2O | 7.8394
MgO | 0.04443
CaO | 7.0785
K2O | 0.00845
SiO2 | 61.2152
CuO | 21.0714
FeO | 0.004671
Al2O3 | 0.037193
Total | 97.2992
15 / 1 . X = 12815. Y = 27142. Z = 272. Comment : R120156-multipleareas
Na | 5.8894 | 0.2554 | 620 | 5.9709 | 5.972 | 393.9615 | 20 | 7869 | 35.7521 | 381.6109 | 31.8982 | 12.3506 | 17.401 | 7.3002 | 0.52158 | 0.025636 | 1.0127 | 2.2722 | 1.0038 | 10.6738
Mg | 0.03385 | 0.02398 | 254 | 0.034319 | 0.032468 | 9.9503 | 20 | 199 | 0.35603 | 3.8002 | 1.6179 | 6.1501 | 6.0001 | 6.3001 | 0.002406 | 0.000182 | 0.9949 | 1.8808 | 1.0027 | 10.6738
Ca | 5.011 | 0.10178 | 248 | 5.0804 | 2.9146 | 1234.206 | 20 | 24584 | 113.0576 | 1206.754 | 44.9579 | 27.4525 | 27.0024 | 27.9026 | 0.27486 | 0.045187 | 1.06 | 1.0484 | 0.99785 | 10.6738
K | 0.010822 | 0.019203 | 223 | 0.010971 | 0.006452 | 12.9006 | 20 | 258 | 0.17333 | 1.8501 | 1.1674 | 11.0504 | 10.7004 | 11.4004 | 0.000893 | 9.4e-05 | 1.0801 | 1.0755 | 0.99263 | 10.6738
Si | 29.2246 | 0.28031 | 333 | 29.6289 | 24.2577 | 6151.958 | 20 | 120591 | 572.861 | 6114.604 | 164.6898 | 37.3548 | 45.5068 | 29.2028 | 1.0929 | 0.22327 | 1.0082 | 1.2974 | 1.0022 | 10.6738
Cu | 16.8349 | 0.51397 | 1487 | 17.0679 | 6.176 | 618.3593 | 20 | 12342 | 55.9368 | 597.0577 | 29.0289 | 21.3015 | 22.2016 | 20.4014 | 0.4331 | 0.13467 | 1.2529 | 0.99711 | 1 | 10.6738
Fe | 0.015443 | 0.056047 | 663 | 0.015657 | 0.006446 | 11.0004 | 20 | 220 | 0.07964 | 0.85006 | 1.0837 | 10.1503 | 9.6003 | 10.7004 | 0.000288 | 0.000135 | 1.1927 | 1.0014 | 0.95612 | 10.6738
Al | 1e-05 | -3.6e-05 | 0 | 1e-05 | 9e-06 | 10.1003 | 20 | 202 | -0.07964 | -0.85006 | 0.92237 | 10.9504 | 12.1005 | 9.8003 | -0.000238 | -3.4e-05 | 1.0319 | 1.5054 | 0.99987 | 10.6738
O | 41.6153 |  |  | 42.191 | 60.6342
Total | 98.6354 |  |  | 100 | 100
Formula | Oxide
Na2O | 7.9389
MgO | 0.056134
CaO | 7.0114
K2O | 0.013036
SiO2 | 62.5223
CuO | 21.0737
FeO | 0.019867
Al2O3 | 1.9e-05
Total | 98.6354
16 / 1 . X = 13222. Y = 27234. Z = 269. Comment : R120156-multipleareas
Na | 6.0651 | 0.26081 | 648 | 6.1653 | 6.1609 | 406.2439 | 20 | 8114 | 36.9052 | 392.7932 | 30.2025 | 13.4507 | 18.4011 | 8.5002 | 0.5384 | 0.026463 | 1.0129 | 2.266 | 1.0038 | 10.6433
Mg | 0.028138 | 0.024305 | 264 | 0.028603 | 0.027036 | 9.8003 | 20 | 196 | 0.29598 | 3.1502 | 1.4737 | 6.6501 | 6.3001 | 7.0002 | 0.002 | 0.000151 | 0.99515 | 1.8801 | 1.0027 | 10.6433
Ca | 5.0912 | 0.10273 | 248 | 5.1753 | 2.9664 | 1249.531 | 20 | 24888 | 114.8496 | 1222.379 | 46.0191 | 27.1524 | 26.1023 | 28.2026 | 0.27922 | 0.045904 | 1.0603 | 1.0482 | 0.99788 | 10.6433
K | 0.002933 | 0.018912 | 226 | 0.002981 | 0.001752 | 11.8005 | 20 | 236 | 0.046982 | 0.50004 | 1.0442 | 11.3004 | 11.2004 | 11.4004 | 0.000242 | 2.5e-05 | 1.0804 | 1.0753 | 0.99251 | 10.6433
Si | 29.0874 | 0.27989 | 336 | 29.568 | 24.1861 | 6104.912 | 20 | 119687 | 570.0541 | 6067.257 | 162.1279 | 37.6549 | 46.3071 | 29.0028 | 1.0875 | 0.22218 | 1.0085 | 1.297 | 1.0022 | 10.6433
Cu | 16.6133 | 0.51033 | 1453 | 16.8878 | 6.1053 | 607.4653 | 20 | 12125 | 55.1769 | 587.264 | 30.0705 | 20.2014 | 21.2015 | 19.2012 | 0.42722 | 0.13284 | 1.2533 | 0.99711 | 1 | 10.6433
Fe | 1e-05 | -13.2703 | -160119 | 1e-05 | 4e-06 | 10.2503 | 20 | 205 | 0 | -2e-06 | 1 | 10.2503 | 11.0004 | 9.5003 | 0 | 0 | 1.1931 | 1.0015 | 0.9566 | 10.6433
Al | 1e-05 | -2.4e-05 | 0 | 1e-05 | 9e-06 | 10.0503 | 20 | 201 | -0.12215 | -1.3001 | 0.88546 | 11.3504 | 13.4006 | 9.3003 | -0.000365 | -5.3e-05 | 1.0321 | 1.5048 | 0.99988 | 10.6433
O | 41.4864 |  |  | 42.172 | 60.5524
Total | 98.3744 |  |  | 100 | 100
Formula | Oxide
Na2O | 8.1756
MgO | 0.046661
CaO | 7.1236
K2O | 0.003533
SiO2 | 62.2287
CuO | 20.7962
FeO | 1.3e-05
Al2O3 | 1.9e-05
Total | 98.3744

## Cal
FileName : R120156.qtiDat
Setup Name : R120156.qtiSet
Date : 5-Dec-2012
Spectromers Conditions : Sp1 TAP, Sp4 TAP, Sp2 LPET, Sp3 LPET, Sp1 TAP, Sp5 LLIF, Sp5 LLIF, Sp4 TAP
Full Spectromers Conditions : Sp1 TAP(2d= 25.745,K= 0.00218), Sp4 TAP(2d= 25.745,K= 0.00218), Sp2 LPET(2d= 8.75,K= 0.000144), Sp3 LPET(2d= 8.75,K= 0.000144), Sp1 TAP(2d= 25.745,K= 0.00218), Sp5 LLIF(2d= 4.0267,K= 0.000058), Sp5 LLIF(2d= 4.0267,K= 0.000058), Sp4 TAP(2d= 25.745,K= 0.00218)
Column Conditions : Cond 1 : 15keV 10nA
User Name : SX
DataSet Comment : R120156-area1.
Comment :
Analysis Date : 12/4/2012 8:36:55 PM
Project Name : marcelo
Sample Name : 12_4_12
Pha Parameters :
|  | Bias | Gain | Dtime | Blin | Wind | Mode
Sp1(Na Ka) | 1278 | 2792 | 3 | 840 | 4159 | Diff
Sp4(Mg Ka) | 1280 | 2896 | 3 | 873 | 4000 | Diff
Sp2(Ca Ka) | 1840 | 968 | 3 | 592 | 4000 | Diff
Sp3(K Ka) | 1832 | 926 | 3 | 523 | 4000 | Diff
Sp1(Si Ka) | 1278 | 2739 | 3 | 840 | 4159 | Diff
Sp5(Cu Ka) | 1827 | 426 | 3 | 500 | 4000 | Diff
Sp5(Fe Ka) | 1825 | 426 | 3 | 500 | 4000 | Diff
Sp4(Al Ka) | 1280 | 2896 | 3 | 873 | 4000 | Diff
Peak Position : Sp1 46328 (-600, 600), Sp4 38492 (-600, 600), Sp2 38389 (-600, 600), Sp3 42765 (-600, 600), Sp1 27739 (-600, 600), Sp5 38245 (-500, 500), Sp5 48073 (-500, 500), Sp4 32471 (-600, 600)
Current Sample Position : X = 12882 Y = 27048 Z = 273
Standard Name :
Na On albite-Cr
Mg, Ca, Si On diopside
K On kspar-OR1
Cu On chalcopy3
Fe On fayalite
Al On anor-hk
Standard composition :
albite-Cr = Si : 31.96%, Al : 10.39%, Fe : 0.01%, Ca : 0.01%, Na : 8.77%, K : 0.02%, O : 48.72%
diopside = Si : 25.93%, Mg : 11.23%, Ca : 18.51%, O : 44.32%
kspar-OR1 = Si : 30.1%, Al : 9.83%, Fe : 0.02%, Na : 0.85%, K : 12.39%, Ba : 0.73%, Sr : 0.03%, Rb : 0.03%, H : 0.01%, O : 46.04%
chalcopy3 = Cu : 34.44%, Fe : 30.45%, Si : 0.21%, S : 34.93%
fayalite = Si : 13.84%, Ti : 0.01%, Al : 0.05%, Fe : 52.24%, Mn : 1.55%, Mg : 0.06%, Ca : 0.21%, Zn : 0.38%, O : 31.45%
anor-hk = Si : 20.57%, Al : 18.98%, Fe : 0.38%, Mg : 0.05%, Ca : 13.71%, Na : 0.44%, O : 46.08%
Calibration file name (Element intensity cps/nA) :
Na : albite-Cr_NaSp1_052.calDat (Na : 68.5 cps/nA)
Mg : diopside_MgSp4_SiSp1_001.calDat (Mg : 148.0 cps/nA)
Ca, Si : diopside_SiSp1_CaSp2_002.calDat (Ca : 411.3 cps/nA, Si : 524.2 cps/nA)
K : kspar-OR1_K Sp2_K Sp3_001.calDat (K : 194.2 cps/nA)
Cu : chalcopy3_CuSp5_002.calDat (Cu : 129.2 cps/nA)
Fe : fayalite_FeSp5_041.calDat (Fe : 276.2 cps/nA)
Al : anor-hk_AlSp4_020.calDat (Al : 334.8 cps/nA)
Beam Size : 5 µm