## pdf_output
gahnite R040027
| #1 | #2 | #3 | #4 | #5 | #6 | #7 | #8 | #9 | #10 | #11 | #12 | #13 | #14 | #15 | #16 | #17 | #18 | #19 | #20
Ox | Wt | Percents | Average | Standard | Dev | [15 empty] | average | stdev
Al2O3 | 55.52 | 55.25 | 54.93 | 54.96 | 55.32 | 55.27 | 55.1 | 55.26 | 55.51 | 55.65 | 55.45 | 55.58 | 55.46 | 55.4 | 55.84 | 55.36 | 55.39 | 55.29 | 55.02 | 55.27 | 55.3415 | 0.2291466
ZnO | 37.45 | 37.22 | 37.24 | 37.37 | 37.25 | 37.7 | 37.85 | 37.55 | 37.42 | 37.65 | 37.79 | 37.32 | 37.35 | 37.24 | 37.34 | 37.19 | 37.39 | 37.08 | 37.14 | 37.5 | 37.402 | 0.2147361
FeO | 5.66 | 5.74 | 5.93 | 5.75 | 5.64 | 5.76 | 5.81 | 5.95 | 5.78 | 5.69 | 5.79 | 5.67 | 5.89 | 5.73 | 5.77 | 5.92 | 5.86 | 5.86 | 5.88 | 5.8 | 5.794 | 0.09264533
MgO | 1.29 | 1.28 | 1.26 | 1.27 | 1.28 | 1.26 | 1.31 | 1.34 | 1.3 | 1.31 | 1.27 | 1.32 | 1.29 | 1.26 | 1.29 | 1.26 | 1.27 | 1.26 | 1.22 | 1.27 | 1.2805 | 0.02684752
MnO | 0.05 | 0.05 | 0.05 | 0.05 | 0.07 | 0.05 | 0.07 | 0.06 | 0.05 | 0.05 | 0.05 | 0.07 | 0.06 | 0.05 | 0.06 | 0.06 | 0.06 | 0.06 | 0.05 | 0.05 | 0.056 | 0.00753937
PbO | 0 | 0.09 | 0 | 0.06 | 0 | 0.11 | 0 | 0.08 | 0.03 | 0.07 | 0.05 | 0.05 | 0 | 0.02 | 0 | 0 | 0 | 0.05 | 0.01 | 0 | 0.031 | 0.03611386 | not present in the wds scan; not in totals
V2O3 | 0.01 | 0.01 | 0.03 | 0 | 0.01 | 0.03 | 0 | 0.03 | 0.01 | 0.03 | 0 | 0.03 | 0 | 0.05 | 0.02 | 0.01 | 0 | 0.03 | 0 | 0.04 | 0.017 | 0.01559352 | not present in the wds scan; not in totals
TiO2 | 0 | 0.01 | 0 | 0 | 0 | 0 | 0 | 0 | 0.01 | 0 | 0 | 0 | 0 | 0 | 0 | 0 | 0 | 0 | 0 | 0 | 0.001 | 0.003077935 | not present in the wds scan; not in totals
WO3 | 0 | 0 | 0 | 0 | 0 | 0 | 0 | 0 | 0 | 0 | 0 | 0 | 0 | 0 | 0 | 0 | 0 | 0.01 | 0 | 0 | 0.0005 | 0.002236068 | not present in the wds scan; not in totals
Totals | 99.97 | 99.54 | 99.41 | 99.4 | 99.56 | 100.04 | 100.14 | 100.16 | 100.06 | 100.35 | 100.35 | 99.96 | 100.05 | 99.68 | 100.3 | 99.79 | 99.97 | 99.55 | 99.31 | 99.89 | 99.874 | 0.3264063
Cation numbers normalized to 4 O | [20 empty] | average | stdev | in formula
Al | 1.965127 | 1.964411 | 1.959262 | 1.960097 | 1.965717 | 1.959425 | 1.954188 | 1.956783 | 1.963669 | 1.963301 | 1.959524 | 1.966104 | 1.962723 | 1.966153 | 1.967841 | 1.963864 | 1.962431 | 1.965184 | 1.962739 | 1.960944 | 1.962474 | 0.003446681 | 1.96
Fe3 | 0.03487279 | 0.03558926 | 0.04073848 | 0.0399026 | 0.03428294 | 0.04057523 | 0.04581246 | 0.04321698 | 0.03633073 | 0.03669945 | 0.04047605 | 0.03389634 | 0.03727749 | 0.03384656 | 0.032159 | 0.03613567 | 0.03756882 | 0.0348159 | 0.03726082 | 0.03905644 | 0.0375257 | 0.003446681 | 0.04
Zn | 0.8511295 | 0.8497262 | 0.8528941 | 0.8557692 | 0.8498998 | 0.8581893 | 0.8619521 | 0.8537768 | 0.8499698 | 0.8528825 | 0.8574889 | 0.8476803 | 0.8487353 | 0.848633 | 0.8449315 | 0.8471185 | 0.8505917 | 0.8462506 | 0.8507197 | 0.8542982 | 0.8516318 | 0.004319953 | 0.83
Fe | 0.1072808 | 0.1092253 | 0.1093467 | 0.1056095 | 0.1079231 | 0.1043226 | 0.1004022 | 0.1062857 | 0.1087552 | 0.1057413 | 0.104711 | 0.1084254 | 0.1106315 | 0.1104522 | 0.1121258 | 0.1128819 | 0.1097509 | 0.1129773 | 0.1115792 | 0.1069607 | 0.1082694 | 0.003199364 | 0.11
Mg | 0.05775422 | 0.05756557 | 0.05684682 | 0.05729114 | 0.05753096 | 0.05650183 | 0.05876771 | 0.06001909 | 0.05816923 | 0.05845824 | 0.05676826 | 0.05906288 | 0.05774595 | 0.05656281 | 0.05750255 | 0.05653778 | 0.05691407 | 0.0566474 | 0.05504966 | 0.0569944 | 0.05743453 | 0.001098863 | 0.06
Total | 3.016165 | 3.016517 | 3.019088 | 3.01867 | 3.015354 | 3.019014 | 3.021122 | 3.020082 | 3.016894 | 3.017082 | 3.018968 | 3.015169 | 3.017113 | 3.015648 | 3.01456 | 3.016538 | 3.017257 | 3.015875 | 3.017349 | 3.018253 | 3.017336 | 0.001737375
Fe tot | 0.1421536 | 0.1448145 | 0.1500852 | 0.1455121 | 0.1422061 | 0.1448978 | 0.1462147 | 0.1495027 | 0.1450859 | 0.1424407 | 0.145187 | 0.1423217 | 0.147909 | 0.1442987 | 0.1442848 | 0.1490175 | 0.1473197 | 0.1477932 | 0.14884 | 0.1460172 | 0.1457951 | 0.002508032
|  |  | ideal |  |  | ZnAl2O4
|  |  | measured |  |  | (Zn0.83Fe2+0.11Mg0.06)Σ=1(Al1.96Fe3+0.04)Σ=2O4
Xtal | El | Line | Pk(s) | Bkg(s) | Bkg(+) | Bkg(-) | Standards
TAP | Al | Ka | 20 | 10 | 600 | -600 | gahnite
TAP | Mg | Ka | 20 | 10 | 350 | -600 | spinel
LIF | Zn | Ka | 20 | 10 | 500 | -500 | gahnite
LIF | Fe | Ka | 20 | 10 | 500 | -250 | chrom-s
PET | Mn | Ka | 20 | 10 | 600 | -600 | rhod-791
PET | Ti | Ka | 20 | 10 | 350 | -350 | rutile1
LIF | W | La | 20 | 10 | 500 | -500 | scheelite
LIF | Pb | La | 20 | 10 | 500 | -500 | wulfenite
LIF | V | Ka | 20 | 10 | 500 | -500 | v