## pdf_output
| natrolite40112 | natrolite40112 | natrolite40112 | natrolite40112 | natrolite40112 | natrolite40112 | natrolite40112 | natrolite40112 | natrolite40112 | natrolite40112 | natrolite40112 | natrolite40112 | natrolite40112 | natrolite40112 | natrolite40112
| #46 | #47 | #48 | #49 | #50 | #51 | #52 | #53 | #54 | #55 | #56 | #57 | #58 | #59 | #60
Ox | Wt | Percents | Average | Standard | Dev
Na2O | 15.81 | 15.96 | 15.98 | 15.92 | 15.75 | 15.67 | 15.77 | 15.91 | 15.8 | 16.09 | 15.91 | 15.84 | 15.74 | 15.82 | 15.75 | 15.85 | 0.11
MgO | 0 | 0 | 0 | 0 | 0 | 0.01 | 0 | 0 | 0 | 0 | 0 | 0.01 | 0.01 | 0.01 | 0 | 0 | 0
Al2O3 | 27.16 | 26.97 | 27.28 | 27.21 | 26.69 | 26.86 | 26.97 | 27.06 | 26.96 | 26.92 | 27.09 | 26.7 | 26.96 | 26.89 | 27.04 | 26.98 | 0.16
SiO2 | 47.06 | 46.81 | 46.75 | 47.64 | 47.3 | 46.94 | 48.39 | 47.57 | 46.99 | 47.2 | 47.27 | 47.26 | 46.27 | 46.31 | 46.51 | 47.08 | 0.53
K2O | 0 | 0.01 | 0 | 0.02 | 0.03 | 0.01 | 0.03 | 0.01 | 0.01 | 0.01 | 0.03 | 0.03 | 0.03 | 0.01 | 0 | 0.02 | 0.01
CaO | 0.02 | 0 | 0 | 0 | 0.01 | 0 | 0.01 | 0 | 0 | 0.01 | 0.01 | 0 | 0 | 0 | 0.01 | 0.01 | 0.01
MnO | 0 | 0 | 0.04 | 0 | 0 | 0 | 0.01 | 0.01 | 0 | 0 | 0 | 0 | 0 | 0 | 0 | 0 | 0.01
FeO | 0.01 | 0.02 | 0.02 | 0 | 0.04 | 0 | 0 | 0 | 0 | 0 | 0.01 | 0.02 | 0 | 0.01 | 0 | 0.01 | 0.01
Totals | 90.07 | 89.78 | 90.07 | 90.78 | 89.82 | 89.5 | 91.18 | 90.55 | 89.76 | 90.24 | 90.31 | 89.85 | 89.01 | 89.05 | 89.31 | 89.95 | 0.59
Cation | Numbers | Normalized | to | 10 | O | Avg | Cation | # | Standard | Dev | Norm | Cation | #
Si | 2.988 | 2.985 | 2.973 | 2.999 | 3.01 | 2.998 | 3.028 | 3.003 | 2.993 | 2.994 | 2.994 | 3.008 | 2.976 | 2.977 | 2.979 | 2.994 | 0.014 | 3.006887 | 3
Al | 2.032 | 2.027 | 2.044 | 2.019 | 2.002 | 2.021 | 1.989 | 2.013 | 2.024 | 2.013 | 2.022 | 2.003 | 2.044 | 2.038 | 2.041 | 2.022 | 0.016 | 2.030703 | 2
Na | 1.946 | 1.973 | 1.97 | 1.943 | 1.944 | 1.94 | 1.913 | 1.948 | 1.951 | 1.979 | 1.954 | 1.955 | 1.962 | 1.972 | 1.957 | 1.954 | 0.016 | 1.96241 | 2
Totals | 1.946 | 1.973 | 1.97 | 1.943 | 1.944 | 1.94 | 1.913 | 1.948 | 1.951 | 1.979 | 1.954 | 1.955 | 1.962 | 1.972 | 1.957 | 6.972 | 0.015 | 7.002009
Na2(Si3Al2)O10·2H2O
Na2.00(Si3.00Al2.00)O10·2H2O
Xtal | El | Line | Pk(s) | Bkg(s) | Bkg(+) | Bkg(-) | Standards
TAP | Na | Ka | 20 | 10 | 600 | -600 | albite-Cr
TAP | Si | Ka | 20 | 10 | 600 | -600 | diopside
TAP | Mg | Ka | 20 | 10 | 600 | -600 | diopside
TAP | Al | Ka | 20 | 10 | 600 | -600 | anor-hk
PET | K | Ka | 20 | 10 | 600 | -600 | kspar-OR1
PET | Ca | Ka | 20 | 10 | 600 | -600 | diopside
PET | Mn | Ka | 20 | 10 | 600 | -600 | rhod-791
LIF | Fe | Ka | 20 | 10 | 500 | -350 | fayalite