## pdf_output
Electron Microprobe Data
Rruff ID: R060453 |  |  | Mineral: Grossular
Locality: unknown
Weight Percents
Analysis | #76 | #77 | #78 | #79 | #80 | #82 | #83 | #85 | #86 | #87 | #88 | #89 | #90 | average | StDev
SiO2 | 40.02 | 39.99 | 39.91 | 39.82 | 39.79 | 39.87 | 39.92 | 40 | 39.77 | 39.91 | 39.99 | 40.01 | 40.11 | 39.93 | 0.1
TiO2 | 0.5 | 0.4 | 0.49 | 0.39 | 0.36 | 0.43 | 0.48 | 0.37 | 0.39 | 0.42 | 0.4 | 0.46 | 0.42 | 0.42 | 0.04
Al2O3 | 21.9 | 22.34 | 22.29 | 22.32 | 22.07 | 22.35 | 22.32 | 22.31 | 22.33 | 22 | 22.4 | 22.09 | 22.23 | 22.23 | 0.15
Cr2O3 | 0.09 | 0.06 | 0.08 | 0.09 | 0.09 | 0.08 | 0.05 | 0.1 | 0.07 | 0.08 | 0.1 | 0.07 | 0.05 | 0.08 | 0.02
MgO | 0.52 | 0.51 | 0.52 | 0.52 | 0.5 | 0.52 | 0.52 | 0.52 | 0.51 | 0.52 | 0.51 | 0.52 | 0.5 | 0.51 | 0.01
CaO | 36.44 | 36.4 | 36.33 | 36.31 | 36.5 | 36.59 | 36.56 | 36.26 | 36.46 | 36.16 | 36.55 | 35.99 | 36.45 | 36.38 | 0.17
MnO | 0.75 | 0.62 | 0.64 | 0.69 | 0.65 | 0.61 | 0.64 | 0.72 | 0.68 | 0.67 | 0.7 | 0.68 | 0.7 | 0.67 | 0.04
FeO | 0.06 | 0.07 | 0.07 | 0.03 | 0.06 | 0.07 | 0.06 | 0.03 | 0.03 | 0.07 | 0.07 | 0.04 | 0.05 | 0.05 | 0.02
Totals | 100.28 | 100.39 | 100.35 | 100.17 | 100.02 | 100.52 | 100.55 | 100.3 | 100.25 | 99.83 | 100.71 | 99.86 | 100.51 | 100.29 | 0.25
Cation numbers normalized to 12 Oxygens | [13 empty] | average | stdev | in formula
Si | 2.995128 | 2.986661 | 2.983035 | 2.981198 | 2.986291 | 2.976706 | 2.97895 | 2.988991 | 2.976928 | 2.997334 | 2.979141 | 3.00087 | 2.992326 | 2.986428 | 0.008048158 | 3
Al | 1.931693 | 1.966407 | 1.963552 | 1.969425 | 1.952164 | 1.966631 | 1.96301 | 1.964807 | 1.969959 | 1.947295 | 1.966724 | 1.952675 | 1.954571 | 1.959147 | 0.01103334 | 1.96
Ti | 0.02814737 | 0.02247108 | 0.02754877 | 0.0219626 | 0.02032311 | 0.02414836 | 0.02694284 | 0.02079677 | 0.02195871 | 0.02372642 | 0.0224145 | 0.02595171 | 0.02356867 | 0.02384315 | 0.002568664 | 0.02
Ca | 2.922064 | 2.912789 | 2.909479 | 2.912655 | 2.935109 | 2.927017 | 2.923156 | 2.903124 | 2.92417 | 2.909745 | 2.917428 | 2.892235 | 2.91358 | 2.915581 | 0.01110773 | 2.91
Mg | 0.05801632 | 0.05678233 | 0.05794134 | 0.05803654 | 0.05594185 | 0.05787641 | 0.05784749 | 0.05792639 | 0.05691038 | 0.05821907 | 0.05663937 | 0.05814207 | 0.05560768 | 0.05737594 | 0.0008913859 | 0.05
Mn | 0.04272403 | 0.03524511 | 0.03641073 | 0.03931981 | 0.03713165 | 0.03466508 | 0.03635175 | 0.0409515 | 0.0387431 | 0.03830019 | 0.03969268 | 0.03882042 | 0.03974907 | 0.03831578 | 0.002298929 | 0.04
Totals | 7.977773 | 7.980355 | 7.977967 | 7.982597 | 7.986961 | 7.987044 | 7.986257 | 7.976596 | 7.98867 | 7.97462 | 7.98204 | 7.968695 | 7.979402 | 7.980691 | 0.005737338 | 7.98
Ideal Chemistry: |  |  | Ca3Al2(SiO4)3
Calculated Chemistry: |  |  | (Ca2.91Mg0.05Mn0.04)Σ=3(Al1.96Ti0.02□0.02)Σ=2(Si1.00O4)3 | [9 empty] | trace amounts of Fe and Cr
Microprobe Calibration Data
Instrument: Cameca SX50 |  |  |  | Xtal | El | Line | Pk(s) | Bkg(s) | Bkg(+) | Bkg(-) |  | Standards
Sample Voltage: 15 kV |  |  |  | TAP | Si | Ka | 20 | 10 | 600 | -600 |  | pyrope-s
Acceleration Current: 20 nA |  |  |  | TAP | Mg | Ka | 20 | 10 | 600 | -600 |  | pyrope-s
Beam Size: Spot |  |  |  | TAP | Al | Ka | 20 | 10 | 600 | -600 |  | anor-hk
Date of Analysis: 6/24/2006 |  |  |  | PET | Ca | Ka | 20 | 10 | 600 | -600 |  | diopside
|  |  |  | PET | Cr | Ka | 20 | 10 | 600 | -600 |  | chrom-s
|  |  |  | LIF | Mn | Ka | 20 | 10 | 500 | -500 |  | rhod-791
|  |  |  | LIF | Fe | Ka | 20 | 10 | 500 | -500 |  | fayalite
|  |  |  | LIF | Ti | Ka | 20 | 10 | 0 | -500 |  | rutile1