## pdf_output
| brookite50591 | brookite50591 | brookite50591 | brookite50591 | brookite50591 | brookite50591 | brookite50591 | brookite50591 | brookite50591 | brookite50591 | brookite50591 | brookite50591
| #21 | #23 | #24 | #25 | #26 | #27 | #30 | #31 | #32 | #36 | #37 | #40
Ox | Wt | Percents | Average | Standard | Dev
Al2O3 | 0.05 | 0.18 | 0.09 | 0.05 | 0.11 | 0.06 | 0.06 | 0.05 | 0.08 | 0.11 | 0.11 | 0.04 | 0.08 | 0.04
SiO2 | 0.05 | 0.04 | 0.05 | 0.06 | 0.06 | 0.04 | 0.04 | 0.07 | 0.05 | 0.05 | 0.05 | 0.06 | 0.05 | 0.01
TiO2 | 98.19 | 98.24 | 97.91 | 97.9 | 98.52 | 98.27 | 97.85 | 97.8 | 98.16 | 97.65 | 97.77 | 98.06 | 98.03 | 0.24
FeO | 0.15 | 0.43 | 0.42 | 0.42 | 0.44 | 0.41 | 0.4 | 0.46 | 0.42 | 0.43 | 0.47 | 0.4 | 0.41 | 0.08
Totals | 98.44 | 98.89 | 98.47 | 98.43 | 99.13 | 98.78 | 98.35 | 98.38 | 98.71 | 98.24 | 98.4 | 98.56 | 98.57 | 0.25
Cation | Numbers | Normalized | to | 2 | O | Avg | Cation | # | Standard | Dev | Norm | Cation | #
Ti | 0.998 | 0.995 | 0.996 | 0.996 | 0.996 | 0.996 | 0.996 | 0.996 | 0.996 | 0.995 | 0.996 | 0.996 | 0.996 | 0.001
Totals | 1.001 | 1.003 | 1.003 | 1.003 | 1.003 | 1.003 | 1.003 | 1.003 | 1.003 | 1.003 | 1.003 | 1.002 | 1.003 | 0.001
Trace amounts of Fe | [9 empty] | TiO2
TiO2
Xtal | El | Line | Pk(s) | Bkg(s) | Bkg(+) | Bkg(-) | Standards
TAP | Na | Ka | 20 | 10 | 600 | -600 | albite-Cr
TAP | Al | Ka | 20 | 10 | 600 | -600 | kspar-OR1
TAP | Si | Ka | 20 | 10 | 600 | -600 | kspar-OR1
TAP | Mg | Ka | 20 | 10 | 400 | -500 | diopside
PET | K | Ka | 20 | 10 | 600 | -600 | kspar-OR1
PET | Ca | Ka | 20 | 10 | 500 | -500 | diopside
PET | Ti | Ka | 20 | 10 | 600 | -600 | rutile1
LIF | Mn | Ka | 20 | 10 | 500 | -500 | rhod-791
LIF | Fe | Ka | 20 | 10 | 500 | -250 | fayalite